## Solids
Table of Acoustic Velocities and Calculated Acoustic Properties of Solids
(Compiled by M. W. Moyer)
Last Edit: December 5, 2002
Material | Deg | Long | Vel | Shear | Vel | Rayleigh Vel |  | C | Ext | Density | Zlong | ZShear | Young's | Shear | Bulk | Young's | Shear | Bulk | s | Loss | Lame Const |  | Vendor | Ref
[8 empty] | a | Vel | gm/ | gm/ | gm/ | Mod | Mod | Mod | Mod | Mod | Mod | Poisson's |  | l | m
| °C | mm/µs | in/µs | mm/µs | in/µs | mm/µs | in/µs | l | mm/µs | cm3 | cm2-µs | cm2-µs | GPa | GPa | GPa | Mpsi | Mpsi | Mpsi | Ratio | dB/cm | Gpa | Gpa
Solids
ADP (Piezoelectric) | 20 | 4.88 | 0.192126 |  |  | 0 | 0 |  | 0 | 8.8 | 4.2944 |  | 0 | 0 | 0 | 0 | 0 | 0 | 0 |  | 209.56672 | 0 |  | Metrotek | 1
Alumina |  | 10.52 | 0.4141732 |  | 0 | 0 | 0 |  | 0 | 3.86 | 4.06072 | 0 | 0 | 0 | 0 | 0 | 0 | 0 | 0 |  | 427.187744 | 0 | Mason | AS | 2
Alumina |  | 8.733 | 0.3438189 | 5.193 | 0.2044488 | 4.75765 | 0.187309 | c | 8.133265 | 3.355 | 2.9299215 | 1.7422515 | 221.9332 | 90.47512 | 135.2366 | 32.18873 | 13.12232 | 19.61442 | 0.2264876 |  | 74.9198 | 90.47512 |  | LLNL | 3
Aluminum | 20 | 6.32 | 0.2488189 | 3.13 | 0.1232283 | 2.905 | 0.1143701 |  | 5.119261 | 2.7 | 1.7064 | 0.8451 | 70.75845 | 26.45163 | 72.57564 | 10.26266 | 3.836489 | 10.52622 | 0.3375064 |  | 54.94122 | 26.45163 |  | NDT2 | 4
Aluminum - 6262-T9 |  | 6.38 | 0.2511811 |  | 0 | 0 | 0 |  | 0 | 2.73 | 1.74174 | 0 | 0 | 0 | 0 | 0 | 0 | 0 | 0 |  | 111.123012 | 0 |  | RLB | 5
Aluminum - rolled |  | 6.42 | 0.2527559 | 3.04 | 0.119685 | 2.844116 | 0.1119731 | c | 5.005369 | 2.7 | 1.7334 | 0.8208 | 67.64505 | 24.95232 | 78.01452 | 9.811095 | 3.619032 | 11.31506 | 0.3554862 | 0.355 | 61.37964 | 24.95232 |  | CRC | 6
Aluminum Nitride |  | 10.503 | 0.4135039 | 6.134 | 0.2414961 | 5.634561 | 0.2218331 | c | 9.664422 | 3.27 | 3.434481 | 2.005818 | 305.4214 | 123.0369 | 196.6744 | 44.29768 | 17.84501 | 28.52524 | 0.2411784 |  | 114.6498 | 123.0369 |  | LLNL | 7
Aluminum Oxide |  | 10.75 | 0.4232283 | 6.36 | 0.2503937 | 5.831296 | 0.2295786 | c | 9.978276 | 3.8 | 4.085 | 2.4168 | 378.3508 | 153.70848 | 234.19286 | 54.8752 | 22.29355 | 33.96684 | 0.2307413 |  | 131.72054 | 153.70848 |  | NDT2 | 8
Aluminum, 1100-F |  | 6.433 | 0.2532677 | 3.086 | 0.1214961 | 2.885069 | 0.1135854 | c | 5.071836 | 2.713 | 1.7452729 | 0.8372318 | 69.78791 | 25.83697 | 77.82411 | 10.12189 | 3.74734 | 11.28744 | 0.3505435 |  | 60.59946 | 25.83697 |  | LLNL | 9
Aluminum, 1100 (2S) |  | 6.31 | 0.2484252 | 3.08 | 0.1212598 | 2.876518 | 0.1132487 | c | 5.048968 | 2.71 | 1.71001 | 0.83468 | 69.08354 | 25.708144 | 73.62411 | 10.01973 | 3.728655 | 10.67829 | 0.343612 |  | 56.485343 | 25.708144 |  | NDT2 | 10
Aluminum, 2014 (14S) |  | 6.37 | 0.2507874 | 3.07 | 0.1208661 | 2.869345 | 0.1129663 | c | 5.042146 | 2.8 | 1.7836 | 0.8596 | 71.18507 | 26.38972 | 78.42903 | 10.32453 | 3.827509 | 11.37518 | 0.3487272 |  | 60.83588 | 26.38972 |  | NDT2 | 11
Aluminum, 2024-ST |  | 6.332 | 0.2492913 | 3.124 | 0.1229921 | 2.91567 | 0.1147901 | c | 5.112565 | 2.767 | 1.7520644 | 0.8644108 | 72.32475 | 27.00419 | 74.93513 | 10.48983 | 3.916631 | 10.86843 | 0.3391392 |  | 56.93233 | 27.00419 |  | LLNL | 12
Aluminum, 2024-T4 | 20 | 6.37 | 0.2507874 | 3.16 | 0.1244094 | 2.95 | 0.1161417 |  | 5.166943 | 2.77 | 1.76449 | 0.87532 | 73.95153 | 27.660112 | 75.51786 | 10.72577 | 4.011764 | 10.95295 | 0.3367902 |  | 57.077789 | 27.660112 |  | Metrotek | 13
Aluminum, 2117-T4 (17ST) |  | 6.5 | 0.2559055 | 3.12 | 0.1228346 | 2.916756 | 0.1148329 | c | 5.127275 | 2.8 | 1.82 | 0.8736 | 73.60906 | 27.25632 | 81.95824 | 10.6761 | 3.953199 | 11.88705 | 0.3503119 |  | 63.78736 | 27.25632 |  | NDT2 | 14
Aluminum, 5083-H331 |  | 6.196 | 0.243937 | 3.11 | 0.1224409 | 2.899318 | 0.1141464 | c | 5.075314 | 2.665 | 1.651234 | 0.828815 | 68.64724 | 25.7761465 | 67.94226 | 9.956451 | 3.738518 | 9.854203 | 0.331604 |  | 50.75816564 | 25.7761465 |  | LLNL | 15
Aluminum, 6061 |  | 6.336 | 0.2494488 | 3.148 | 0.123937 | 2.93674 | 0.1156197 | c | 5.146029 | 2.691 | 1.7050176 | 0.8471268 | 71.26203 | 26.66755 | 72.47318 | 10.33569 | 3.867805 | 10.51136 | 0.3361186 |  | 54.69481 | 26.66755 |  | LLNL | 16
Aluminum. 6061-T6 |  | 6.345 | 0.2498031 | 3.139 | 0.1235827 | 2.929157 | 0.1153211 | c | 5.134869 | 2.703 | 1.7150535 | 0.8484717 | 71.26968 | 26.63353 | 73.30878 | 10.3368 | 3.862871 | 10.63255 | 0.3379692 |  | 55.55309 | 26.63353 |  | LLNL | 17
Antimony |  | 3.327 | 0.1309843 | 1.957 | 0.07704724 | 1.795838 | 0.07070229 | c | 3.076257 | 6.68 | 2.222436 | 1.307276 | 63.21523 | 25.58339132 | 39.82926 | 9.168604 | 3.710561 | 5.776751 | 0.2354741 |  | 22.77366308 | 25.58339132 |  | LLNL | 18
Araldite 506/956 |  | 2.62 | 0.1031496 |  | 0 | 0 | 0 |  | 0 | 1.16 | 0.30392 | 0 | 0 | 0 | 0 | 0 | 0 | 0 | 0 |  | 7.962704 | 0 |  | Kino | 19
Arsenic trisulphide As2 S3 |  | 2.58 | 0.1015748 | 1.4 | 0.05511811 | 1.296962 | 0.05106148 | c | 2.249891 | 3.2 | 0.8256 | 0.448 | 16.19844 | 6.272 | 12.93781 | 2.349387 | 0.9096777 | 1.876473 | 0.2913295 | 0.29 | 8.75648 | 6.272 | Ch | AS | 20
Bacon P38 |  | 4 | 0.1574803 | 2.17 | 0.08543307 | 2.010338 | 0.07914718 | c | 3.487531 | 1.9 | 0.76 | 0.4123 | 23.10946 | 8.94691 | 18.47079 | 3.351748 | 1.297641 | 2.678964 | 0.2914774 | 0.29 | 12.50618 | 8.94691 | Bacon |  | 21
Barium titanate | 20 | 5.64 | 0.2220472 | 2.85 | 0.1122047 | 2.655699 | 0.1045551 | c | 4.645668 | 5.55 | 3.1302 | 1.58175 | 119.7814 | 45.079875 | 116.43678 | 17.37284 | 6.53829 | 16.88775 | 0.3285459 |  | 86.38353 | 45.079875 |  | Metrotek | 22
Bearing (Babbitt) lead base | 20 | 2.3 | 0.09055118 |  | 0 | 0 | 0 |  | 0 | 10.1 | 2.323 | 0 | 0 | 0 | 0 | 0 | 0 | 0 | 0 |  | 53.429 | 0 |  | Metrotek | 23
Bearing (Babbitt) tin base | 20 | 3.34 | 0.1314961 |  | 0 | 0 | 0 |  | 0 | 7.43 | 2.48162 | 0 | 0 | 0 | 0 | 0 | 0 | 0 | 0 |  | 82.886108 | 0 |  | NDT2 | 24
Bearing babbit |  | 2.3 | 0.09055118 |  | 0 | 0 | 0 |  | 0 | 10.1 | 2.323 | 0 | 0 | 0 | 0 | 0 | 0 | 0 | 0 |  | 53.429 | 0 |  | Metrotek | 25
Beryllium |  | 12.89 | 0.5074803 | 8.88 | 0.3496063 | 7.828005 | 0.3081892 | c | 12.85828 | 1.87 | 2.41043 | 1.66056 | 309.1773 | 147.457728 | 114.094123 | 44.84243 | 21.38696 | 16.54797 | 0.04835924 | 0.046 | 15.788971 | 147.457728 |  | CRC | 26
Beryllium |  | 12.89 | 0.5074803 | 8.903 | 0.3505118 | 7.87 | 0.3098425 |  | 12.86402 | 1.87 | 2.41043 | 1.664861 | 309.453 | 148.2226 | 113.0743 | 44.88242 | 21.49789 | 16.40006 | 0.0438796 |  | 14.25927734 | 148.2226 |  | Kino | 27
Beryllium Boride (Be2B) |  | 12.332 | 0.4855118 | 8.077 | 0.3179921 | 7.250361 | 0.2854473 | c | 12.11216 | 2.048 | 2.5255936 | 1.6541696 | 300.4507 | 133.6073 | 133.3132 | 43.57673 | 19.37812 | 19.33546 | 0.1243799 |  | 44.24165 | 133.6073 |  | LLNL | 28
Beryllium Comp (BeB6) |  | 13.51 | 0.5318898 | 8.765 | 0.3450787 | 7.888851 | 0.3105847 | c | 13.21494 | 2.312 | 3.123512 | 2.026468 | 403.7552 | 177.6199202 | 185.1599 | 58.5598 | 25.76162 | 26.8552 | 0.1365707 |  | 66.7466308 | 177.6199202 |  | LLNL | 29
Beryllium Cu (2%Be,98%Cu) |  | 4.791 | 0.188622 | 2.322 | 0.09141732 | 2.169521 | 0.08541421 | c | 3.81048 | 8.284 | 3.9688644 | 1.9235448 | 120.2817 | 44.66471 | 130.5953 | 17.4454 | 6.478075 | 18.94127 | 0.3464957 |  | 100.8189 | 44.66471 |  | LLNL | 30
Beryllium Diboride (BeB2) |  | 12.802 | 0.5040157 | 8.28 | 0.3259843 | 7.458489 | 0.2936413 | c | 12.50486 | 2.253 | 2.8842906 | 1.865484 | 352.3051 | 154.4620752 | 163.2974 | 51.09759 | 22.40285 | 23.68432 | 0.140426 |  | 60.32273 | 154.4620752 |  | LLNL | 31
Beryllium Oxide (BeO) |  | 11.551 | 0.4547638 | 7.089 | 0.2790945 | 6.460204 | 0.2543387 | c | 10.97257 | 2.841 | 3.2816391 | 2.0139849 | 342.049 | 142.7714 | 188.7003 | 49.61006 | 20.70726 | 27.36869 | 0.1978904 |  | 93.51935 | 142.7714 |  | LLNL | 32
Bismuth |  | 2.2 | 0.08661417 | 1.1 | 0.04330709 | 1.02575 | 0.04038386 | c | 1.796292 | 9.8 | 2.156 | 1.078 | 31.62133 | 11.858 | 31.62133 | 4.586292 | 1.719859 | 4.586292 | 0.3333333 | 0.33 | 23.716 | 11.858 |  |  | 33
Bismuth | 20 | 2.18 | 0.08582677 | 1.1 | 0.04330709 | 1.02511 | 0.04035868 | c | 1.793514 | 9.8 | 2.1364 | 1.078 | 31.52359 | 11.858 | 30.76285 | 4.572115 | 1.719859 | 4.461779 | 0.3292118 |  | 22.85752 | 11.858 |  | Kraut | 34
Boron |  | 14.317 | 0.5636614 | 9.264 | 0.3647244 | 8.343875 | 0.328499 | c | 13.98755 | 2.288 | 3.2757296 | 2.1196032 | 447.6511 | 196.36 | 207.1728 | 64.92636 | 28.47965 | 30.04791 | 0.1398731 |  | 76.26613 | 196.36 |  | LLNL | 35
Boron carbide |  | 11 | 0.4330709 |  | 0 | 0 | 0 |  | 0 | 2.4 | 2.64 | 0 | 0 | 0 | 0 | 0 | 0 | 0 | 0 |  | 290.4 | 0 |  |  | 36
Boron Carbide (B4C) |  | 13.831 | 0.5445276 | 8.723 | 0.3434252 | 7.905492 | 0.3112398 | c | 13.34227 | 2.52 | 3.485412 | 2.198196 | 448.6005 | 191.7486 | 226.4025 | 65.06407 | 27.81082 | 32.83694 | 0.1697618 |  | 98.57005956 | 191.7486 |  | LLNL | 37
Boron Epoxy (50 V%) |  | 3.3274 | 0.131 | 1.8288 | 0.072 | 1.692066 | 0.06661678 | c | 2.930175 | 1.92 | 0.6388608 | 0.3511296 | 16.48498 | 6.421458 | 12.69551 | 2.390946 | 0.9313547 | 1.84133 | 0.2835852 |  | 8.414538 | 6.421458 |  | DuPont | 38
Boron nitride |  | 5.03 | 0.1980315 | 3.86 | 0.1519685 | 3.09196 | 0.1217307 | c | 4.832753 | 1.965 | 0.988395 | 0.75849 | 45.89355 | 29.277714 | 10.6793165 | 6.656304 | 4.246378 | 1.548906 | -0.2162374 |  | -8.8391595 | 29.277714 |  | PK | 39
Boron Nitride |  | 2.727 | 0.1073622 | 1.048 | 0.04125984 | 0.988386 | 0.03891283 | c | 1.761986 | 2.139 | 0.5833053 | 0.2241672 | 6.640729 | 2.349272256 | 12.77437 | 0.9631573 | 0.3407335 | 1.852768 | 0.4133587 |  | 11.20819 | 2.349272256 |  | LLNL | 40
Boron Trioxide |  | 3.523 | 0.1387008 | 1.956 | 0.07700787 | 1.807848 | 0.07117511 | c | 3.126161 | 1.845 | 0.6499935 | 0.360882 | 18.03097 | 7.05885192 | 13.48747 | 2.615174 | 1.023801 | 1.956194 | 0.2771886 |  | 8.781567165 | 7.05885192 |  | LLNL | 41
Brass - yellow,70% Cu, 30% Zn |  | 4.7 | 0.1850394 | 2.1 | 0.08267717 | 1.97026 | 0.0775693 | c | 3.482814 | 8.64 | 4.0608 | 1.8144 | 104.8032 | 38.1024 | 140.0544 | 15.20043 | 5.526292 | 20.31319 | 0.3752828 | 0.38 | 114.6528 | 38.1024 |  |  | 42
Brass, 70-30 |  | 4.37 | 0.1720472 | 2.1 | 0.08267717 | 1.963073 | 0.07728632 | c | 3.450481 | 8.5 | 3.7145 | 1.785 | 101.1995 | 37.485 | 112.34365 | 14.67776 | 5.436745 | 16.29409 | 0.3498662 |  | 87.35365 | 37.485 |  | Kraut | 43
Brass, Alpha | 20 | 4.28 | 0.1685039 | 2.02 | 0.07952756 | 1.890175 | 0.07441635 | c | 3.327434 | 8.45 | 3.6166 | 1.7069 | 93.55686 | 34.47938 | 108.818 | 13.56929 | 5.000817 | 15.78273 | 0.3567074 |  | 85.83172 | 34.47938 |  | NDT2 | 44
Brass, Half Hard | 20 | 3.83 | 0.1507874 | 2.05 | 0.08070866 | 1.901538 | 0.07486371 | c | 3.304557 | 8.1 | 3.1023 | 1.6605 | 88.45281 | 34.04025 | 73.43109 | 12.82901 | 4.937126 | 10.65029 | 0.2992385 |  | 50.73759 | 34.04025 |  | Metrotek | 45
Brass, Naval | 20 | 4.43 | 0.1744094 | 2.12 | 0.08346457 | 1.95 | 0.07677165 |  | 3.485423 | 8.42 | 3.73006 | 1.78504 | 102.2876 | 37.842848 | 114.7845 | 14.83558 | 5.488647 | 16.64811 | 0.3514788 |  | 89.555962 | 37.842848 |  | NDT2 | 46
Brick | 20 | 3.65 | 0.1437008 | 2.56 | 0.1007874 | 2.237219 | 0.08807949 | c | 3.649062 | 3.6 | 1.314 | 0.9216 | 47.93635 | 23.59296 | 16.50372 | 6.952587 | 3.421873 | 2.393665 | 0.01590362 |  | 0.77508 | 23.59296 |  | Metrotek | 47
Brick |  | 4.3 | 0.1692913 |  | 0 | 0 | 0 |  | 0 | 1.7 | 0.731 | 0 | 0 | 0 | 0 | 0 | 0 | 0 | 0 |  | 31.433 | 0 |  |  | 48
Bronze, Phosphor | 20 | 3.53 | 0.1389764 | 2.23 | 0.08779528 | 2.01 | 0.07913386 |  | 3.408243 | 8.86 | 3.12758 | 1.97578 | 102.9188 | 44.059894 | 51.65705 | 14.92713 | 6.390354 | 7.492229 | 0.167942 |  | 22.283786 | 44.059894 |  | NDT | 49
Cadmium |  | 2.8 | 0.1102362 | 1.5 | 0.05905512 | 1.39126 | 0.05477403 | c | 2.417512 | 8.6 | 2.408 | 1.29 | 50.26154 | 19.35 | 41.624 | 7.289828 | 2.806483 | 6.037057 | 0.2987478 | 0.3 | 28.724 | 19.35 |  |  | 50
Cadmium | 20 | 2.78 | 0.1094488 | 1.5 | 0.05905512 | 1.390346 | 0.05473803 | c | 2.413694 | 8.64 | 2.40192 | 1.296 | 50.33592 | 19.44 | 40.853376 | 7.300615 | 2.819537 | 5.925288 | 0.2946481 |  | 27.893376 | 19.44 |  | Kraut | 51
Carbon - vitreous,Sigradur K |  | 4.63 | 0.1822835 |  | 0 | 0 | 0 |  | 0 | 1.59 | 0.73617 | 0 | 0 | 0 | 0 | 0 | 0 | 0 | 0 |  | 34.084671 | 0 | Si | AS | 52
Carbon - vitreous,very hard material |  | 4.26 | 0.1677165 | 2.68 | 0.1055118 | 2.430167 | 0.09567587 | c | 4.103974 | 1.47 | 0.62622 | 0.39396 | 24.75862 | 10.558128 | 12.599468 | 3.590939 | 1.531329 | 1.8274 | 0.1724912 | 0.17 | 5.560716 | 10.558128 | Fl | AS | 53
Carbon -pyrolytic,soft, variable properties |  | 3.31 | 0.130315 |  | 0 | 0 | 0 |  | 0 | 2.21 | 0.73151 | 0 | 0 | 0 | 0 | 0 | 0 | 0 | 0 |  | 24.212981 | 0 |  | AS | 54
Carbon, Graphite, Deylon |  | 3.339 | 0.1314567 | 2.166 | 0.08527559 | 1.949553 | 0.07675405 | c | 3.265892 | 2.218 | 0.7405902 | 0.4804188 | 23.6573 | 10.40587 | 10.85381 | 3.431204 | 1.509246 | 1.574214 | 0.1367283 |  | 3.916564362 | 10.40587 |  | LLNL | 55
Carbon, Vitreous |  | 4.26 | 0.1677165 | 2.68 | 0.1055118 | 2.430167 | 0.09567587 | c | 4.103974 | 1.47 | 0.62622 | 0.39396 | 24.75862 | 10.558128 | 12.599468 | 3.590939 | 1.531329 | 1.8274 | 0.1724912 |  | 5.560716 | 10.558128 |  | Kino | 56
Cerroband, (woods metal) |  | 2.365 | 0.09311024 | 1.06 | 0.04173228 | 0.9943756 | 0.03914864 | c | 1.757368 | 9.703 | 2.2947595 | 1.028518 | 29.96619 | 10.9022908 | 39.73467 | 4.346233 | 1.581245 | 5.763033 | 0.3743071 |  | 32.46648 | 10.9022908 |  | LLNL | 57
Cesium | 28.5 | 0.967 | 0.03807087 |  | 0 | 0 | 0 |  | 0 | 1.88 | 0.181796 | 0 | 0 | 0 | 0 | 0 | 0 | 0 | 0 |  | 1.75796732 | 0 |  | NDT2 | 58
Chromium |  | 6.65 | 0.261811 | 4.03 | 0.1586614 | 3.680813 | 0.1449139 | c | 6.268673 | 7 | 4.655 | 2.821 | 275.0738 | 113.6863 | 157.9758 | 39.89613 | 16.48882 | 22.91247 | 0.2097932 |  | 82.1849 | 113.6863 |  | Kino | 59
Clay Rock | 20 | 3.48 | 0.1370079 | 3.42 | 0.1346457 | 3.898117 | 0.1534692 |  | #NUM! | 2.5 | 0.87 | 0.855 | -738.3988 | 29.241 | -8.712 | -107.0958 | 4.241053 | -1.26357 | -13.62609 |  | -28.206 | 29.241 |  | Metrotek | 60
Cobalt |  | 6.17 | 0.2429134 |  | 0 | 0 | 0 |  | 0 | 8.9 | 5.4913 | 0 | 0 | 0 | 0 | 0 | 0 | 0 | 0 |  | 338.81321 | 0 |  |  | 61
Columbium (Niobium) m.p.2468°C |  | 4.92 | 0.1937008 | 2.1 | 0.08267717 | 1.973926 | 0.07771361 | c | 3.499656 | 8.57 | 4.21644 | 1.7997 | 104.9619 | 37.7937 | 157.057248 | 15.22345 | 5.481519 | 22.77925 | 0.3886161 | 0.39 | 131.861448 | 37.7937 | C |  | 62
Concrete |  | 6.17 | 0.19 |  | 0 | 0 | 0 |  | 0 | 3 | 1.851 | 0 | 0 | 0 | 0 | 0 | 0 | 0 | 0 |  | 114.2067 | 0 |  | DuPont | 63
Concrete |  | 3.1 | 0.1220472 |  | 0 | 0 | 0 |  | 0 | 2.6 | 0.806 | 0 | 0 | 0 | 0 | 0 | 0 | 0 | 0 |  | 24.986 | 0 |  | KF | 64
Constantan | 20 | 5.24 | 0.2062992 | 2.64 | 0.103937 | 2.460526 | 0.0968711 | c | 4.305564 | 8.88 | 4.65312 | 2.34432 | 164.6164 | 61.890048 | 161.303424 | 23.87562 | 8.976402 | 23.39511 | 0.3299102 |  | 120.043392 | 61.890048 |  | Kraut | 65
Copper | 20 | 4.66 | 0.1834646 | 2.26 | 0.08897638 | 1.93 | 0.07598425 |  | 3.708371 | 8.93 | 4.16138 | 2.01818 | 122.8055 | 45.610868 | 133.1058 | 17.81145 | 6.615304 | 19.30539 | 0.3462307 |  | 102.698572 | 45.610868 |  | Metrotek | 66
Copper, rolled |  | 5.01 | 0.1972441 | 2.27 | 0.08937008 | 2.128419 | 0.08379603 | c | 3.758666 | 8.93 | 4.47393 | 2.02711 | 126.1592 | 46.015397 | 162.79 | 18.29786 | 6.673976 | 23.61072 | 0.3708365 | 0.37 | 132.113099 | 46.015397 |  | CRC | 67
Cork | 20 | 0.5 | 0.01968504 |  |  | 0 | 0 |  | 0 |  |  |  | 0 | 0 | 0 | 0 | 0 | 0 | 0 |  | 0 | 0 |  | Metrotek | 68
Duraluminin 17S |  | 6.32 | 0.2488189 | 3.13 | 0.1232283 | 2.920556 | 0.1149825 | c | 5.119261 | 2.79 | 1.76328 | 0.87327 | 73.11707 | 27.333351 | 74.994828 | 10.60474 | 3.964372 | 10.87709 | 0.3375064 | 0.34 | 56.772594 | 27.333351 |  | CRC | 69
Duxseal |  | 1.49 | 0.05866142 |  | 0 | 0 | 0 |  | 0 | 1.68 | 0.25032 | 0 | 0 | 0 | 0 | 0 | 0 | 0 | 0 |  | 3.729768 | 0 | JM | AS | 70
Flint | 20 | 4.26 | 0.1677165 | 2.56 | 0.1007874 | 2.341477 | 0.09218413 | c | 3.994537 | 3.6 | 1.5336 | 0.9216 | 57.44277 | 23.59296 | 33.87408 | 8.331379 | 3.421873 | 4.913025 | 0.2173711 |  | 18.14544 | 23.59296 |  | NDT2 | 71
Fused silica |  | 5.7 | 0.2244094 | 3.75 | 0.1476378 | 3.361777 | 0.1323534 | c | 5.608569 | 2.2 | 1.254 | 0.825 | 69.2033 | 30.9375 | 30.228 | 10.0371 | 4.48711 | 4.384205 | 0.1184371 | 0.17 | 9.603 | 30.9375 | Dyna | DYNA | 72
Gallium | 29.5 | 2.74 | 0.107874 |  | 0 | 0 | 0 |  | 0 | 5.95 | 1.6303 | 0 | 0 | 0 | 0 | 0 | 0 | 0 | 0 |  | 44.67022 | 0 |  | Metrotek | 73
Germanium | 20 | 5.41 | 0.2129921 |  | 0 | 0 | 0 |  | 0 | 5.47 | 2.95927 | 0 | 0 | 0 | 0 | 0 | 0 | 0 | 0 |  | 160.096507 | 0 |  | Metrotek | 74
Germanium,mp=937.4°C |  | 5.41 | 0.2129921 |  | 0 | 0 | 0 |  | 0 | 5.47 | 2.95927 | 0 | 0 | 0 | 0 | 0 | 0 | 0 | 0 |  | 160.096507 | 0 | C | Metrotek | 75
Glass - corning 0215 sheet |  | 5.66 | 0.2228346 |  | 0 | 0 | 0 |  | 0 | 2.49 | 1.40934 | 0 | 0 | 0 | 0 | 0 | 0 | 0 | 0 |  | 79.768644 | 0 | Corn |  | 76
Glass - crown |  | 5.1 | 0.2007874 | 2.8 | 0.1102362 | 2.590939 | 0.1020055 | c | 4.487448 | 2.24 | 1.1424 | 0.6272 | 45.10731 | 17.5616 | 34.84693 | 6.54227 | 2.547097 | 5.054126 | 0.2842598 | 0.28 | 23.1392 | 17.5616 | RG |  | 77
Glass - FK3 |  | 4.91 | 0.1933071 | 2.85 | 0.1122047 | 2.620144 | 0.1031553 | c | 4.498927 | 2.26 | 1.10966 | 0.6441 | 45.74319 | 18.35685 | 30.008506 | 6.634495 | 2.662439 | 4.35237 | 0.2459432 | 0.245 | 17.770606 | 18.35685 | Schott |  | 78
Glass - FK6 |  | 4.43 | 0.1744094 | 2.54 | 0.1 | 2.338875 | 0.09208168 | c | 4.024319 | 2.28 | 1.01004 | 0.57912 | 36.92492 | 14.709648 | 25.131908 | 5.355513 | 2.133456 | 3.645079 | 0.2551259 | 0.25 | 15.325476 | 14.709648 | Schott |  | 79
Glass - flint |  | 4.5 | 0.1771654 |  | 0 | 0 | 0 |  | 0 | 3.6 | 1.62 | 0 | 0 | 0 | 0 | 0 | 0 | 0 | 0 |  | 72.9 | 0 |  | AE | 80
Glass - macor machinable code 9658 |  | 5.51 | 0.2169291 |  | 0 | 0 | 0 |  | 0 | 2.54 | 1.39954 | 0 | 0 | 0 | 0 | 0 | 0 | 0 | 0 |  | 77.114654 | 0 | Lee |  | 81
Glass - pyrex |  | 5.64 | 0.2220472 | 3.28 | 0.1291339 | 3.014685 | 0.1186884 | c | 5.174652 | 2.24 | 1.26336 | 0.73472 | 59.98054 | 24.098816 | 39.12175 | 8.699451 | 3.495241 | 5.674136 | 0.2444706 | 0.24 | 23.055872 | 24.098816 | Corn |  | 82
Glass - quartz |  | 5.5 | 0.2165354 |  | 0 | 0 | 0 |  | 0 | 2.2 | 1.21 | 0 | 0 | 0 | 0 | 0 | 0 | 0 | 0 |  | 66.55 | 0 |  | AE | 83
Glass - silica |  | 5.9 | 0.2322835 |  | 0 | 0 | 0 |  | 0 | 2.2 | 1.298 | 0 | 0 | 0 | 0 | 0 | 0 | 0 | 0 |  | 76.582 | 0 |  | AE | 84
Glass - soda lime |  | 6 | 0.2362205 |  | 0 | 0 | 0 |  | 0 | 2.24 | 1.344 | 0 | 0 | 0 | 0 | 0 | 0 | 0 | 0 |  | 80.64 | 0 |  |  | 85
Glass - TIK |  | 4.38 | 0.1724409 |  | 0 | 0 | 0 |  | 0 | 2.38 | 1.04244 | 0 | 0 | 0 | 0 | 0 | 0 | 0 | 0 |  | 45.658872 | 0 | Schott |  | 86
Glass, Crown, heaviest |  | 5.26 | 0.2070866 | 2.96 | 0.1165354 | 2.731735 | 0.1075486 | c | 4.714278 | 3.6 | 1.8936 | 1.0656 | 80.00789 | 31.54176 | 57.54768 | 11.60418 | 4.57475 | 8.346594 | 0.2682852 |  | 36.51984 | 31.54176 |  | NDT2 | 87
Glass, Crown, reg |  | 5.66 | 0.2228346 | 3.42 | 0.1346457 | 3.2 | 0.1259843 |  | 5.325691 | 2.5 | 1.415 | 0.855 | 70.90747 | 29.241 | 41.101 | 10.28427 | 4.241053 | 5.961202 | 0.2124666 |  | 21.607 | 29.241 |  | NDT2 | 88
Glass, flint |  | 3.98 | 0.1566929 | 2.38 | 0.09370079 | 2.178565 | 0.08577028 | c | 3.720235 | 3.88 | 1.54424 | 0.92344 | 53.69979 | 21.977872 | 32.15692 | 7.788504 | 3.187624 | 4.663972 | 0.2216785 |  | 17.505008 | 21.977872 |  | NDT | 89
Glass, Pyrex |  | 5.64 | 0.2220472 | 3.28 | 0.1291339 | 3.014685 | 0.1186884 | c | 5.174652 | 2.32 | 1.30848 | 0.76096 | 62.1227 | 24.959488 | 40.51895 | 9.010145 | 3.620072 | 5.876784 | 0.2444706 |  | 23.879296 | 24.959488 |  | NDT | 90
Glass, Quartz |  | 5.77 | 0.2271654 | 3.52 | 0.1385827 | 3.211269 | 0.1264279 | c | 5.461367 | 2.6 | 1.5002 | 0.9152 | 77.54897 | 32.21504 | 43.60815 | 11.24754 | 4.672401 | 6.324835 | 0.2036144 |  | 22.13146 | 32.21504 |  | NDT2 | 91
Glass, Window |  | 6.79 | 0.2673228 | 3.26 | 0.1283465 | 3.047593 | 0.119984 | c | 5.357156 |  | 0 | 0 | 0 | 0 | 0 | 0 | 0 | 0 | 0.3502163 |  | 0 | 0 |  |  | 92
Glucose |  | 3.2 | 0.1259843 |  | 0 | 0 | 0 |  | 0 | 1.56 | 0.4992 | 0 | 0 | 0 | 0 | 0 | 0 | 0 | 0 |  | 15.9744 | 0 |  | RB | 93
Gold - hard drawn |  | 3.24 | 0.1275591 | 1.2 | 0.04724409 | 1.132808 | 0.04459874 | c | 2.022638 | 19.7 | 6.3828 | 2.364 | 80.59398 | 28.368 | 168.97872 | 11.68918 | 4.114435 | 24.50832 | 0.4205087 | 0.42 | 150.06672 | 28.368 |  | CRC | 94
Gold |  | 3.24 | 0.1275591 | 1.2 | 0.04724409 | 1.132808 | 0.04459874 | c | 2.022638 | 19.32 | 6.25968 | 2.3184 | 79.03938 | 27.8208 | 165.719232 | 11.4637 | 4.03507 | 24.03557 | 0.4205087 |  | 147.172032 | 27.8208 |  | NDT2 | 95
Granite |  | 6.5 | 0.2559055 | 2.7 | 0.1062992 | 2.540385 | 0.1000152 | c | 4.511082 |  | 0 | 0 | 0 | 0 | 0 | 0 | 0 | 0 | 0.395738 |  | 0 | 0 |  | EM | 96
Granite | 20 | 3.9 | 0.1535433 |  | 0 | 0 | 0 |  | 0 | 2.75 | 1.0725 | 0 | 0 | 0 | 0 | 0 | 0 | 0 | 0 |  | 41.8275 | 0 |  | Metrotek | 97
Graphite Epoxy (60 V%) |  | 2.9718 | 0.117 | 1.9558 | 0.077 | 1.753143 | 0.0690214 | c | 2.924528 | 1.57 | 0.4665726 | 0.3070606 | 13.428 | 6.005491 | 5.858283 | 1.947569 | 0.8710238 | 0.849673 | 0.1179768 |  | 1.854622 | 6.005491 |  | DuPont | 98
Graphite, Ceylon 518 |  | 1.407 | 0.0553937 | 0.983 | 0.03870079 | 0.860788 | 0.03388929 | c | 1.406223 | 2.262 | 0.3182634 | 0.2223546 | 4.47302 | 2.185745718 | 1.563638414 | 0.6487574 | 0.3170159 | 0.2267868 | 0.02322521 |  | 0.106474602 | 2.185745718 |  | LLNL | 99
Graphite, Poco HPD-1 |  | 2.946 | 0.1159843 | 1.626 | 0.06401575 | 1.503779 | 0.0592039 | c | 2.602572 | 1.175 | 0.346155 | 0.191055 | 7.95872 | 3.1065543 | 6.0556539 | 1.154316 | 0.4505681 | 0.8782993 | 0.2809562 |  | 3.9846177 | 3.1065543 |  | LLNL | 100
Hafnium | 20 | 3.84 | 0.1511811 |  | 0 | 0 | 0 |  | 0 |  | 0 | 0 | 0 | 0 | 0 | 0 | 0 | 0 | 0 |  | 0 | 0 |  | Metrotek | 101
Hafnium Carbide |  | 6.293 | 0.2477559 | 3.91 | 0.153937 | 3.554728 | 0.1399499 | c | 6.020912 | 12.066 | 7.5931338 | 4.717806 | 437.4092 | 184.4662146 | 231.881 | 63.44091 | 26.75459 | 33.63153 | 0.1856079 |  | 108.9035 | 184.4662146 |  | LLNL | 102
Hafnium, mp=2150°C+A96 |  | 3.84 | 0.1511811 |  | 0 | 0 | 0 |  | 0 | 13.29 | 5.10336 | 0 | 0 | 0 | 0 | 0 | 0 | 0 | 0 |  | 195.969024 | 0 |  | Metrotek | 103
Hastelloy C |  | 5.842 | 0.23 | 2.8956 | 0.114 | 2.7017 | 0.1063662 | c | 4.735274 | 8.94 | 5.222748 | 2.5886664 | 200.46 | 74.95742 | 205.1697 | 29.0743 | 10.87167 | 29.75738 | 0.3371592 |  | 155.1981 | 74.95742 |  | DuPont | 104
Hastelloy X |  | 5.7912 | 0.228 | 2.7432 | 0.108 | 2.566392 | 0.1010391 | c | 4.516472 | 8.24 | 4.7719488 | 2.2603968 | 168.0838 | 62.00721 | 193.6768 | 24.37852 | 8.993394 | 28.09048 | 0.3553571 |  | 152.3387 | 62.00721 |  | DuPont | 105
Human tissue | 37 | 1.47 | 0.05787402 |  |  | 0 | 0 |  | 0 | 1.58 | 0.23226 |  | 0 | 0 | 0 | 0 | 0 | 0 | 0 |  | 3.414222 | 0 |  | Metrotek | 106
Hydrogen, solid | 4.2 K | 2.19 | 0.08622047 |  | 0 | 0 | 0 |  | 0 | 0.089 | 0.019491 | 0 | 0 | 0 | 0 | 0 | 0 | 0 | 0 |  | 0.4268529 | 0 |  | Kino | 107
Hydrogen, solid at 4.2K |  | 2.19 | 0.08622047 |  | 0 | 0 | 0 |  | 0 | 0.089 | 0.019491 | 0 | 0 | 0 | 0 | 0 | 0 | 0 | 0 |  | 0.4268529 | 0 |  |  | 108
Ice |  | 3.99 | 0.1570866 | 1.98 | 0.07795276 | 1.84727 | 0.07272717 | c | 3.23734 | 0.917 | 0.365883 | 0.181566 | 9.610502 | 3.5950068 | 9.8053893 | 1.393887 | 0.5214122 | 1.422153 | 0.3366459 | 0.34 | 7.4087181 | 3.5950068 |  |  | 109
Ice |  | 3.98 | 0.1566929 | 1.99 | 0.07834646 | 1.855675 | 0.07305807 | c | 3.249656 | 0.9 | 0.3582 | 0.1791 | 9.50424 | 3.56409 | 9.50424 | 1.378475 | 0.5169281 | 1.378475 | 0.3333333 |  | 7.12818 | 3.56409 |  | CRC | 110
Inconel |  | 5.7 | 0.2244094 | 3 | 0.1181102 | 2.786794 | 0.1097163 | c | 4.853012 | 8.28 | 4.7196 | 2.484 | 195.0083 | 74.52 | 169.6572 | 28.28359 | 10.80822 | 24.60672 | 0.3084291 | 0.31 | 119.9772 | 74.52 |  |  | 111
Inconel | 20 | 5.82 | 0.2291339 | 3.02 | 0.1188976 | 2.79 | 0.1098425 |  | 4.89904 | 8.25 | 4.8015 | 2.4915 | 198.0049 | 75.2433 | 179.1229 | 28.71821 | 10.91313 | 25.97961 | 0.3157644 |  | 128.9607 | 75.2433 |  | NDT2 | 112
Inconel 600 |  | 5.915 | 0.232874 | 3.078 | 0.1211811 | 2.86189 | 0.1126728 | c | 4.990404 | 8.45 | 4.998175 | 2.60091 | 210.4399 | 80.0560098 | 188.9007 | 30.52176 | 11.61115 | 27.39776 | 0.3143293 |  | 135.53 | 80.0560098 |  | LLNL | 113
Indium |  | 2.56 | 0.1007874 |  | 0 | 0 | 0 |  | 0 | 7.3 | 1.8688 | 0 | 0 | 0 | 0 | 0 | 0 | 0 | 0 |  | 47.84128 | 0 |  |  | 114
Indium | 156 | 2.22 | 0.08740157 |  | 0 | 0 | 0 |  | 0 | 7.3 | 1.6206 | 0 | 0 | 0 | 0 | 0 | 0 | 0 | 0 |  | 35.97732 | 0 |  | NDT2 | 115
Iridium |  | 5.305 | 0.2088583 | 3.119 | 0.1227953 | 2.862343 | 0.1126907 | c | 4.903602 | 22.514 | 11.943677 | 7.0221166 | 541.3562 | 219.0198 | 341.5856 | 78.51716 | 31.76617 | 49.54286 | 0.2358612 |  | 195.5724 | 219.0198 |  | LLNL | 116
Iron |  | 5.9 | 0.2322835 | 3.2 | 0.1259843 | 2.964621 | 0.1167174 | c | 5.143179 | 7.69 | 4.5371 | 2.4608 | 203.4181 | 78.7456 | 162.6948 | 29.50334 | 11.4211 | 23.59691 | 0.2916158 | 0.29 | 110.1977 | 78.7456 |  |  | 117
Iron - cast |  | 4.6 | 0.1811024 | 2.6 | 0.1023622 | 2.398279 | 0.09442043 | c | 4.136007 | 7.22 | 3.3212 | 1.8772 | 123.5093 | 48.8072 | 87.69893 | 17.91353 | 7.078893 | 12.71967 | 0.2652778 | 0.27 | 55.1608 | 48.8072 |  |  | 118
Iron | 20 | 5.9 | 0.2322835 | 3.23 | 0.1271654 | 2.79 | 0.1098425 |  | 5.180119 | 7.7 | 4.543 | 2.4871 | 206.619 | 80.33333 | 160.9259 | 29.96758 | 11.65138 | 23.34035 | 0.2860102 |  | 107.37034 | 80.33333 |  | Metrotek | 119
Iron, Cast (has vel range) | 20 | 4.8 | 0.1889764 | 2.4 | 0.09448819 | 2.238 | 0.08811024 | c | 3.919184 | 7.8 | 3.744 | 1.872 | 119.808 | 44.928 | 119.808 | 17.3767 | 6.516262 | 17.3767 | 0.3333333 |  | 89.856 | 44.928 |  | NDT2 | 120
Ivory | 20 | 3.01 | 0.1185039 |  |  | 0 | 0 |  | 0 | 2.17 | 0.65317 |  | 0 | 0 | 0 | 0 | 0 | 0 | 0 |  | 19.660417 | 0 |  | Metrotek | 121
Kel-F | 20 | 1.79 | 0.07047244 |  | 0 | 0 | 0 |  | 0 |  | 0 | 0 | 0 | 0 | 0 | 0 | 0 | 0 | 0 |  | 0 | 0 |  | Metrotek | 122
Lead |  | 2.2 | 0.08661417 | 0.7 | 0.02755906 | 0.6627818 | 0.02609377 | c | 1.189456 | 11.2 | 2.464 | 0.784 | 15.84581 | 5.488 | 46.89067 | 2.298243 | 0.7959679 | 6.800923 | 0.4436782 | 0.44 | 43.232 | 5.488 |  |  | 123
Lead | 20 | 2.16 | 0.08503937 | 0.7 | 0.02755906 | 0.63 | 0.02480315 |  | 1.188486 | 11.34 | 2.44944 | 0.7938 | 16.01774 | 5.5566 | 45.499104 | 2.323179 | 0.8059175 | 6.599094 | 0.4413258 |  | 41.794704 | 5.5566 |  | NDT2 | 124
Lead metaniobate |  | 3.3 | 0.1299213 |  | 0 | 0 | 0 |  | 0 | 6.2 | 2.046 | 0 | 0 | 0 | 0 | 0 | 0 | 0 | 0 |  | 67.518 | 0 | Kera |  | 125
Lead Metaniobate (K-81) | 20 | 3.33 | 0.1311024 |  | 0 | 0 | 0 |  | 0 | 6.2 | 2.0646 |  | 0 | 0 | 0 | 0 | 0 | 0 | 0 |  | 68.75118 | 0 |  | Metrotek | 126
Lead Metaniobate (K-83) | 20 | 5.33 | 0.2098425 |  | 0 | 0 | 0 |  | 0 | 4.3 | 2.2919 |  | 0 | 0 | 0 | 0 | 0 | 0 | 0 |  | 122.15827 | 0 |  | Metrotek | 127
Lead Metaniobate (K-85) | 20 | 3.35 | 0.1318898 |  | 0 | 0 | 0 |  | 0 | 5.5 | 1.8425 |  | 0 | 0 | 0 | 0 | 0 | 0 | 0 |  | 61.72375 | 0 |  | Metrotek | 128
Lead, 6% Antimony | 20 | 2.16 | 0.08503937 | 0.81 | 0.03188976 | 0.74 | 0.02913386 |  | 1.364162 | 10.9 | 2.3544 | 0.8829 | 20.28423 | 7.15149 | 41.31972 | 2.941981 | 1.037237 | 5.992925 | 0.4181818 |  | 36.55206 | 7.15149 |  | NDT2 | 129
Lithium | 20 | 3 | 0.1181102 |  | 0 | 0 | 0 |  | 0 | 0.534 | 0.1602 |  | 0 | 0 | 0 | 0 | 0 | 0 | 0 |  | 4.806 | 0 |  | NDT2 | 130
Lithium Hydride | 25 | 9.661 | 0.3803543 | 6.414 | 0.2525197 | 5.733744 | 0.2257379 | c | 9.539025 | 0.778 | 0.7516258 | 0.4990092 | 70.79255 | 32.00645 | 29.9393 | 10.2676 | 4.642148 | 4.342333 | 0.1059107 |  | 8.601668362 | 32.00645 |  | Y-12 | 131
Lithium Niobate (Y Cut) | 20 | 6.88 | 0.2708661 |  | 0 | 0 | 0 |  | 0 | 4.64 | 3.19232 | 0 | 0 | 0 | 0 | 0 | 0 | 0 | 0 |  | 219.631616 | 0 |  | Metrotek | 132
Lithium Niobate (Z Cut) | 20 | 7.33 | 0.2885827 |  | 0 | 0 | 0 |  | 0 | 4.64 | 3.40112 | 0 | 0 | 0 | 0 | 0 | 0 | 0 | 0 |  | 249.302096 | 0 |  | Kino | 133
Lithium niobate -36° rotated Y-cut |  | 7.08 | 0.2787402 |  | 0 | 0 | 0 |  | 0 | 4.7 | 3.3276 | 0 | 0 | 0 | 0 | 0 | 0 | 0 | 0 |  | 235.59408 | 0 | CT |  | 134
Lithium Sulfate | 20 | 5.46 | 0.2149606 |  |  | 0 | 0 |  | 0 | 2.06 | 1.12476 |  | 0 | 0 | 0 | 0 | 0 | 0 | 0 |  | 61.411896 | 0 |  | Metrotek | 135
Magnesium |  | 5.8 | 0.2283465 | 3 | 0.1181102 | 2.790684 | 0.1098694 | c | 4.869565 | 1.738 | 1.00804 | 0.5214 | 41.21261 | 15.642 | 37.61032 | 5.97739 | 2.268683 | 5.454921 | 0.3173701 | 0.32 | 27.18232 | 15.642 |  | Metrotek | 136
Magnesium |  | 5.77 | 0.2271654 | 3.05 | 0.1200787 | 2.83221 | 0.1115043 | c | 4.92954 | 1.74 | 1.00398 | 0.5307 | 42.28264 | 16.18635 | 36.347846 | 6.132585 | 2.347634 | 5.271815 | 0.3061204 |  | 25.556946 | 16.18635 |  | Kino | 137
Magnesium AM-35 |  | 5.79 | 0.2279528 | 3.1 | 0.1220472 | 2.87 | 0.1129921 |  | 4.996816 | 1.74 | 1.00746 | 0.5394 | 43.44462 | 16.7214 | 36.036734 | 6.301116 | 2.425237 | 5.226692 | 0.2990725 |  | 24.889134 | 16.7214 |  | NDT2 | 138
Magnesium FS-1 |  | 5.47 | 0.2153543 | 3.03 | 0.1192913 | 2.801186 | 0.1102829 | c | 4.845475 | 1.69 | 0.92443 | 0.51207 | 39.67888 | 15.515721 | 29.878693 | 5.75494 | 2.250367 | 4.333543 | 0.2786668 |  | 19.534879 | 15.515721 |  | NDT2 | 139
Magnesium J-1 |  | 5.67 | 0.2232283 | 3.01 | 0.1185039 | 2.79404 | 0.1100016 | c | 4.860565 | 1.7 | 0.9639 | 0.5117 | 40.16266 | 15.40217 | 34.1169 | 5.825108 | 2.233898 | 4.948244 | 0.3037988 |  | 23.84879 | 15.40217 |  | NDT2 | 140
Magnesium M |  | 5.76 | 0.2267717 | 3.09 | 0.1216535 | 2.865636 | 0.1128203 | c | 4.978569 | 1.75 | 1.008 | 0.54075 | 43.37576 | 16.709175 | 35.7819 | 6.291128 | 2.423464 | 5.189731 | 0.2979623 |  | 24.64245 | 16.709175 |  | NDT2 | 141
Magnesium O-1 |  | 5.8 | 0.2283465 | 3.04 | 0.119685 | 2.824918 | 0.1112172 | c | 4.921816 | 1.82 | 1.0556 | 0.55328 | 44.08818 | 16.819712 | 38.79852 | 6.394457 | 2.439496 | 5.627255 | 0.3106105 |  | 27.585376 | 16.819712 |  | NDT2 | 142
Magnesium Oxide |  | 9.309 | 0.3664961 | 5.855 | 0.2305118 | 5.309459 | 0.2090338 | c | 8.966924 | 3.347 | 3.1157223 | 1.9596685 | 269.118 | 114.7386 | 137.0578 | 39.0323 | 16.64144 | 19.87857 | 0.1727439 |  | 60.56541 | 114.7386 |  | LLNL | 143
Magnesium ZK-60A-T5 |  | 5.71 | 0.2248031 | 3.05 | 0.1200787 | 2.829637 | 0.111403 | c | 4.918713 | 1.83 | 1.04493 | 0.55815 | 44.27455 | 17.023575 | 36.967403 | 6.421487 | 2.469063 | 5.361674 | 0.3003892 |  | 25.618353 | 17.023575 |  | NDT2 | 144
Manganese | 20 | 4.66 | 0.1834646 | 2.35 | 0.09251969 | 2.190098 | 0.08622432 | c | 3.831984 | 7.39 | 3.44374 | 1.73665 | 108.5155 | 40.811275 | 106.0633 | 15.73886 | 5.919181 | 15.38319 | 0.3294798 |  | 78.855734 | 40.811275 |  | Metrotek | 145
Manganin |  | 4.448 | 0.1751181 | 2.23 | 0.08779528 | 2.079097 | 0.08185423 | c | 3.639932 | 8.43 | 3.749664 | 1.87989 | 111.6899 | 41.921547 | 110.8897 | 16.19927 | 6.080213 | 16.0832 | 0.3321305 |  | 82.94196072 | 41.921547 |  | LLNL | 146
Marble |  | 3.8 | 0.1496063 |  | 0 | 0 | 0 |  | 0 | 2.8 | 1.064 | 0 | 0 | 0 | 0 | 0 | 0 | 0 | 0 |  | 40.432 | 0 |  | AE | 147
Marble | 20 | 6.15 | 0.242126 | 3.26 | 0.1283465 | 3.026489 | 0.1191531 | c | 5.26589 | 2.65 | 1.62975 | 0.8639 | 73.48344 | 28.16314 | 62.67877 | 10.65788 | 4.084722 | 9.090797 | 0.3046031 |  | 43.903345 | 28.16314 |  | NDT2 | 148
Molybdenum |  | 6.3 | 0.2480315 | 3.4 | 0.1338583 | 3.151389 | 0.1240704 | c | 5.470779 | 10 | 6.3 | 3.4 | 299.2943 | 115.6 | 242.7667 | 43.40901 | 16.76638 | 35.21037 | 0.2945254 | 0.29 | 165.7 | 115.6 |  |  | 149
Molybdenum | 20 | 6.25 | 0.246063 | 3.35 | 0.1318898 | 3.11 | 0.1224409 |  | 5.398484 | 10.2 | 6.375 | 3.417 | 297.265 | 114.4695 | 245.8115 | 43.11469 | 16.60241 | 35.65198 | 0.2984465 |  | 169.4985 | 114.4695 |  | NDT2 | 150
Monel |  | 5.4 | 0.2125984 | 2.7 | 0.1062992 | 2.51775 | 0.09912402 | c | 4.409082 | 8.82 | 4.7628 | 2.3814 | 171.4608 | 64.2978 | 171.4608 | 24.86831 | 9.325617 | 24.86831 | 0.3333333 | 0.33 | 128.5956 | 64.2978 |  |  | 151
Monel | 20 | 6.02 | 0.2370079 | 2.72 | 0.1070866 | 1.96 | 0.07716535 |  | 4.505264 | 8.83 | 5.31566 | 2.40176 | 179.226 | 65.327872 | 232.8989 | 25.99457 | 9.475017 | 33.77917 | 0.3717426 |  | 189.346988 | 65.327872 |  | Metrotek | 152
Monel | 20 | 5.35 | 0.2106299 | 2.72 | 0.1070866 | 1.96 | 0.07716535 |  | 4.429021 | 8.83 | 4.72405 | 2.40176 | 173.2113 | 65.327872 | 165.6328 | 25.1222 | 9.475017 | 24.02304 | 0.3257076 |  | 122.080931 | 65.327872 |  | NDT2 | 153
Nickel |  | 5.6 | 0.2204724 | 3 | 0.1181102 | 2.782521 | 0.1095481 | c | 4.835024 | 8.84 | 4.9504 | 2.652 | 206.6567 | 79.56 | 171.1424 | 29.97306 | 11.53921 | 24.82213 | 0.2987478 | 0.3 | 118.1024 | 79.56 |  |  | 154
Nickel | 20 | 5.63 | 0.2216535 | 2.96 | 0.1165354 | 2.64 | 0.103937 |  | 4.789337 | 8.88 | 4.99944 | 2.62848 | 203.6872 | 77.803008 | 177.731128 | 29.54236 | 11.28438 | 25.77775 | 0.3089931 |  | 125.862456 | 77.803008 |  | Metrotek | 155
Niobium, m.p.=2468°C |  | 4.92 | 0.1937008 | 2.1 | 0.08267717 | 1.973926 | 0.07771361 | c | 3.499656 | 8.57 | 4.21644 | 1.7997 | 104.9619 | 37.7937 | 157.057248 | 15.22345 | 5.481519 | 22.77925 | 0.3886161 | 0.39 | 131.861448 | 37.7937 | C | Metrotek | 156
Palladium |  | 3 | 0.1181102 |  | 0 | 0 | 0 |  | 0 | 12 | 3.6 | 0 | 0 | 0 | 0 | 0 | 0 | 0 | 0 |  | 108 | 0 |  | NDT2 | 157
Paraffin |  | 1.94 | 0.07637795 |  | 0 | 0 | 0 |  | 0 | 0.91 | 0.17654 | 0 | 0 | 0 | 0 | 0 | 0 | 0 | 0 |  | 3.424876 | 0 |  | AS | 158
Phillips 66 “Crystallor” |  | 2.17 | 0.08543307 | 1.03 | 0.04055118 | 0.9635058 | 0.0379333 | c | 1.695338 | 0.83 | 0.18011 | 0.08549 | 2.385563 | 0.880547 | 2.734324 | 0.345997 | 0.1277127 | 0.3965806 | 0.3545916 | 0.36 | 2.147293 | 0.880547 | Ph | RLB | 159
Platinum |  | 3.26 | 0.1283465 | 1.73 | 0.06811024 | 1.605927 | 0.06322546 | c | 2.793823 | 21.4 | 6.9764 | 3.7022 | 167.0365 | 64.04806 | 142.0332 | 24.22662 | 9.289396 | 20.6002 | 0.3039936 | 0.32 | 99.33452 | 64.04806 |  | CRC | 160
Platinum | 20 | 3.96 | 0.1559055 | 1.67 | 0.06574803 | 1.570438 | 0.06182826 | c | 2.786291 | 21.4 | 8.4744 | 3.5738 | 166.1371 | 59.68246 | 256.0096 | 24.09617 | 8.656218 | 37.1311 | 0.3918419 |  | 216.22132 | 59.68246 |  | Kraut | 161
Platinum Aly, 75%Pt,25%Ir |  | 4.325 | 0.1702756 | 2.23 | 0.08779528 | 2.074912 | 0.08168945 | c | 3.621866 | 21.67 | 9.372275 | 4.83241 | 284.2651 | 107.762743 | 261.6672 | 41.22922 | 15.62968 | 37.95166 | 0.3189398 |  | 189.8254 | 107.762743 |  | LLNL | 162
Plutonium, alpha |  | 2.256 | 0.0888189 | 1.479 | 0.05822835 | 1.327265 | 0.05225454 | c | 2.216653 | 19.75 | 4.4556 | 2.921025 | 97.0426 | 43.20195975 | 42.915723 | 14.07485 | 6.265921 | 6.224406 | 0.1231273 |  | 14.1144165 | 43.20195975 |  | LLNL | 163
Plutonium, delta |  | 1.732 | 0.06818898 | 1.088 | 0.04283465 | 0.9868919 | 0.03885401 | c | 1.667229 | 15.771 | 2.7315372 | 1.7158848 | 43.8379 | 18.66883 | 22.41846 | 6.358157 | 2.707687 | 3.251526 | 0.1740937 |  | 9.972571056 | 18.66883 |  | LLNL | 164
Poco - DFP-1 |  | 3.09 | 0.1216535 | 1.73 | 0.06811024 | 1.597508 | 0.06289402 | c | 2.759028 | 1.81 | 0.55929 | 0.31313 | 13.77815 | 5.417149 | 10.0592 | 1.998353 | 0.7856919 | 1.458965 | 0.2717156 | 0.27 | 6.447763 | 5.417149 | Uno | RLB | 165
Poco - DFP-1C |  | 3.2 | 0.1259843 | 1.81 | 0.07125984 | 1.66943 | 0.0657256 | c | 2.878731 | 3.2 | 1.024 | 0.5792 | 26.51869 | 10.48352 | 18.78997 | 3.846215 | 1.520508 | 2.725258 | 0.2647798 | 0.31 | 11.80096 | 10.48352 | Uno | RLB | 166
Porcelain |  | 5.6 | 0.2204724 | 3.4 | 0.1338583 | 3.104405 | 0.1222207 | c | 5.284962 | 2.4 | 1.344 | 0.816 | 67.03399 | 27.744 | 38.272 | 9.722468 | 4.023931 | 5.55089 | 0.2080808 |  | 19.776 | 27.744 |  | NDT2 | 167
Porcelain |  | 5.9 | 0.2322835 |  | 0 | 0 | 0 |  | 0 | 2.3 | 1.357 | 0 | 0 | 0 | 0 | 0 | 0 | 0 | 0 |  | 80.063 | 0 |  | AE | 168
Potassium | 64 | 1.82 | 0.07165354 |  | 0 | 0 | 0 |  | 0 | 0.83 | 0.15106 | 0 | 0 | 0 | 0 | 0 | 0 | 0 | 0 |  | 2.749292 | 0 |  | NDT2 | 169
Pressed graphite |  | 2.4 | 0.09448819 |  | 0 | 0 | 0 |  | 0 | 1.8 | 0.432 | 0 | 0 | 0 | 0 | 0 | 0 | 0 | 0 |  | 10.368 | 0 |  |  | 170
PSN, potassium sodium niobate |  | 6.94 | 0.2732283 |  | 0 | 0 | 0 |  | 0 | 4.46 | 3.09524 | 0 | 0 | 0 | 0 | 0 | 0 | 0 | 0 |  | 214.809656 | 0 |  |  | 171
PVDF |  | 2.3 | 0.09055118 |  | 0 | 0 | 0 |  | 0 | 1.79 | 0.4117 | 0 | 0 | 0 | 0 | 0 | 0 | 0 | 0 |  | 9.4691 | 0 | 3M |  | 172
PZT-2 | 20 | 4.41 | 0.173622 | 1.67 | 0.06574803 | 1.575617 | 0.06203216 | c | 2.810661 | 7.6 | 3.3516 | 1.2692 | 60.03858 | 21.19564 | 119.5447 | 8.707869 | 3.074171 | 17.33851 | 0.4162955 |  | 105.41428 | 21.19564 |  | Metrotek | 173
PZT-4 | 20 | 4.6 | 0.1811024 | 1.85 | 0.07283465 | 1.742472 | 0.06860127 | c | 3.099535 | 7.5 | 3.45 | 1.3875 | 72.05339 | 25.66875 | 124.475 | 10.45047 | 3.722941 | 18.05359 | 0.4035236 |  | 107.3625 | 25.66875 |  | Metrotek | 174
PZT-5A | 20 | 4.35 | 0.1712598 | 1.65 | 0.06496063 | 1.556681 | 0.06128664 | c | 2.776683 | 7.75 | 3.37125 | 1.27875 | 59.75226 | 21.099375 | 118.516875 | 8.666341 | 3.060209 | 17.18944 | 0.4159722 |  | 104.450625 | 21.099375 |  | Metrotek | 175
PZT-5H | 20 | 4.56 | 0.1795276 | 1.75 | 0.06889764 | 1.650515 | 0.06498092 | c | 2.942541 | 7.5 | 3.42 | 1.3125 | 64.93911 | 22.96875 | 125.327 | 9.418631 | 3.331339 | 18.17716 | 0.4136404 |  | 110.0145 | 22.96875 |  | Metrotek | 176
PZT - Murata |  | 4.72 | 0.1858268 |  | 0 | 0 | 0 |  | 0 | 7.95 | 3.7524 | 0 | 0 | 0 | 0 | 0 | 0 | 0 | 0 |  | 177.11328 | 0 | Mura | AS | 177
PZT 5H - Vernitron |  | 4.44 | 0.1748031 |  | 0 | 0 | 0 |  | 0 | 7.43 | 3.29892 | 0 | 0 | 0 | 0 | 0 | 0 | 0 | 0 |  | 146.472048 | 0 | EBL |  | 178
Quartz - X-cut |  | 5.75 | 0.226378 | 2.2 | 0.08661417 | 2.075102 | 0.08169693 | c | 3.699996 | 2.65 | 1.52375 | 0.583 | 36.27841 | 12.826 | 70.51429 | 5.261745 | 1.860256 | 10.22724 | 0.4142528 | 0.42 | 61.963625 | 12.826 | VF | KF | 179
Quartz, fused |  | 5.96 | 0.2346457 | 3.76 | 0.1480315 | 3.407393 | 0.1341493 | c | 5.750305 | 2.2 | 1.3112 | 0.8272 | 72.74522 | 31.10272 | 36.67723 | 10.55081 | 4.511073 | 5.319588 | 0.1694351 |  | 15.94208 | 31.10272 |  | Kino | 180
Quartz, natural |  | 5.73 | 0.2255906 |  | 0 | 0 | 0 |  | 0 | 2.65 | 1.51845 | 0 | 0 | 0 | 0 | 0 | 0 | 0 | 0 |  | 87.007185 | 0 |  | NDT2 | 181
Radium |  | 0.822 | 0.0323622 | 1.11 | 0.04370079 | 1.03 | 0.04055118 |  | 2.53468 | 5 | 0.411 | 0.555 | 32.12301 | 6.1605 | -4.83558 | 4.659053 | 0.8935059 | -0.7013423 | 1.607175 |  | -8.94258 | 6.1605 |  | ISU | 182
Refrasil | 20 | 3.75 | 0.1476378 |  | 0 | 0 | 0 |  | 0 | 1.73 | 0.64875 | 0 | 0 | 0 | 0 | 0 | 0 | 0 | 0 |  | 24.328125 | 0 |  | Metrotek | 182
Rock Salt, X dir | 20 | 4.78 | 0.188189 |  | 0 | 0 | 0 |  | 0 | 2.17 | 1.03726 | 0 | 0 | 0 | 0 | 0 | 0 | 0 | 0 |  | 49.581028 | 0 |  | Metrotek | 183
Rochelle Salt |  | 5.96 | 0.2346457 | 3.76 | 0.1480315 | 1.03 | 0.04055118 | c | 5.750305 | 2.2 | 1.3112 | 0.8272 | 72.74522 | 31.10272 | 36.67723 | 10.55081 | 4.511073 | 5.319588 | 0.1694351 |  | 15.94208 | 31.10272 |  | Metrotek | 183
Rubidium, mp=38.9 |  | 1.26 | 0.0496063 |  | 0 | 0 | 0 |  | 0 | 1.53 | 0.19278 | 0 | 0 | 0 | 0 | 0 | 0 | 0 | 0 |  | 2.429028 | 0 | C | Metrotek | 184
Salt - NaCl, crystalline, X-direction |  | 4.78 | 0.188189 |  | 0 | 0 | 0 |  | 0 | 2.17 | 1.03726 | 0 | 0 | 0 | 0 | 0 | 0 | 0 | 0 |  | 49.581028 | 0 |  | Metrotek | 185
Sapphire | 20 | 9.8 | 0.3858268 |  | 0 | 0 | 0 |  | 0 | 2.6 | 2.548 | 0 | 0 | 0 | 0 | 0 | 0 | 0 | 0 |  | 249.704 | 0 |  |  | 186
Sapphire (aluminum oxide) Z-axis |  | 11.1 | 0.4370079 | 6.04 | 0.2377953 | 5.593966 | 0.2202349 | c | 9.70047 | 3.99 | 4.4289 | 2.40996 | 375.4554 | 145.561584 | 297.525788 | 54.45527 | 21.11195 | 43.15251 | 0.289679 |  | 200.484732 | 145.561584 |  | PK | 187
Sapphire (Z-axis) |  | 11.2 | 0.4409449 | 6.1 | 0.2401575 | 5.649032 | 0.2224028 | c | 9.794749 | 3.965 | 4.4408 | 2.41865 | 380.3906 | 147.53765 | 300.6527 | 55.17105 | 21.39855 | 43.60604 | 0.2891307 |  | 202.2943 | 147.53765 |  | NDT2 | 188
Silica, fused |  | 5.96 | 0.2346457 | 3.76 | 0.1480315 | 3.407393 | 0.1341493 | c | 5.750305 | 2.2 | 1.3112 | 0.8272 | 72.74522 | 31.10272 | 36.67723 | 10.55081 | 4.511073 | 5.319588 | 0.1694351 |  | 15.94208 | 31.10272 |  | CRC | 189
Silicon - very anisotropic,values are approx. |  | 8.43 | 0.3318898 | 5.84 | 0.2299213 | 5.13507 | 0.2021681 | c | 8.416921 | 2.34 | 1.97262 | 1.36656 | 165.7763 | 79.807104 | 59.882394 | 24.04384 | 11.57505 | 8.685216 | 0.03860598 |  | 6.677658 | 79.807104 |  | AS | 190
Silicon Carbide |  | 12.2 | 0.480315 | 7.9 | 0.3110236 | 7.113956 | 0.280077 | c | 11.92328 | 3.19 | 3.8918 | 2.5201 | 453.5049 | 199.0879 | 209.3491 | 65.77539 | 28.87529 | 30.36355 | 0.1389564 |  | 76.6238 | 199.0879 |  | NDT2 | 191
Silicon carbide |  | 13.06 | 0.5141732 | 7.27 | 0.2862205 | 6.717465 | 0.2644671 | c | 11.61152 | 3.217 | 4.201402 | 2.338759 | 433.7397 | 170.0277793 | 321.9994 | 62.90869 | 24.66047 | 46.70211 | 0.2754966 |  | 208.6475426 | 170.0277793 |  | PK | 192
Silicon Nitride Ceramic |  | 11 | 0.4330709 | 6.25 | 0.246063 | 5.761525 | 0.2268317 | c | 9.927992 | 3.27 | 3.597 | 2.04375 | 322.3076 | 127.734375 | 225.3575 | 46.74682 | 18.52632 | 32.68538 | 0.2616323 | 0.26 | 140.20125 | 127.734375 |  | Kino | 193
Silver |  | 3.6 | 0.1417323 | 1.6 | 0.06299213 | 1.501497 | 0.05911406 | c | 2.655155 | 10.6 | 3.816 | 1.696 | 74.72837 | 27.136 | 101.1947 | 10.83845 | 3.935748 | 14.67706 | 0.3769231 | 0.38 | 83.104 | 27.136 |  |  | 194
Silver | 20 | 3.6 | 0.1417323 | 1.59 | 0.06259843 | 1.492512 | 0.05876031 | c | 2.640385 | 10.49 | 3.7764 | 1.66791 | 73.13242 | 26.519769 | 100.590708 | 10.60697 | 3.846371 | 14.58946 | 0.3788284 |  | 82.910862 | 26.519769 |  | NDT2 | 195
Silver (18Ni-5Zn-77Cu) | 20 | 4.62 | 0.1818898 | 2.32 | 0.09133858 | 2.162768 | 0.08514835 | c | 3.785796 | 8.75 | 4.0425 | 2.03 | 125.4072 | 47.096 | 123.9688 | 18.18879 | 6.830705 | 17.98018 | 0.3313996 |  | 92.5715 | 47.096 |  | NDT2 | 196
Silver epoxy,e-solder 3022 |  | 1.9 | 0.07480315 | 0.98 | 0.03858268 | 0.9118201 | 0.03589843 | c | 1.591567 | 2.71 | 0.5149 | 0.26558 | 6.864658 | 2.602684 | 6.312855 | 0.9956355 | 0.3774878 | 0.9156031 | 0.3187651 | 0.32 | 4.577732 | 2.602684 | Acme | AS | 197
Silver, German Alloy | 20 | 4.76 | 0.1874016 | 2.16 | 0.08503937 | 2.025138 | 0.07972984 | c | 3.575883 | 8.7 | 4.1412 | 1.8792 | 111.2464 | 40.59072 | 143.00016 | 16.13494 | 5.887192 | 20.74044 | 0.3703424 |  | 115.93968 | 40.59072 |  | NDT2 | 198
Slate |  | 4.5 | 0.1771654 |  | 0 | 0 | 0 |  | 0 | 3 | 1.35 | 0 | 0 | 0 | 0 | 0 | 0 | 0 | 0 |  | 60.75 | 0 |  | AE | 199
Slate |  | 4.5 | 0.1771654 |  | 0 | 0 | 0 |  | 0 | 2.6 | 1.17 | 0 | 0 | 0 | 0 | 0 | 0 | 0 | 0 |  | 52.65 | 0 |  | NDT2 | 200
Sodium | 98 | 2.39 | 0.09409449 |  | 0 | 0 | 0 |  | 0 | 0.97 | 0.23183 | 0 | 0 | 0 | 0 | 0 | 0 | 0 | 0 |  | 5.540737 | 0 |  | NDT2 | 201
Sodium Bismuth Titanate | 20 | 4.06 | 0.1598425 |  |  | 0 | 0 |  | 0 | 6.5 | 2.639 |  | 0 | 0 | 0 | 0 | 0 | 0 | 0 |  | 107.1434 | 0 |  | Metrotek | 202
Stainless Steel, 17-4 PH |  | 5.87 | 0.2311024 |  | 0 | 0 | 0 |  | 0 | 7.8 | 4.5786 | 0 | 0 | 0 | 0 | 0 | 0 | 0 | 0 |  | 268.76382 | 0 |  |  | 203
Stainless Steel, 21-6-9 |  | 5.96 | 0.2346457 | 3.23 | 0.1271654 | 2.992639 | 0.1178204 | c | 5.192329 |  | 0 | 0 | 0 | 0 | 0 | 0 | 0 | 0 | 0.2920797 |  | 0 | 0 |  | Y-12 | 204
Stainless Steel, 302 | 20 | 5.66 | 0.2228346 | 3.12 | 0.1228346 | 2.78 | 0.1094488 |  | 4.995415 | 8.03 | 4.54498 | 2.50536 | 200.382 | 78.167232 | 153.022892 | 29.06298 | 11.33721 | 22.19412 | 0.2817517 |  | 100.911404 | 78.167232 |  | NDT2 | 205
Stainless Steel, 304 |  | 5.79 | 0.2279528 | 3.18 | 0.1251969 | 2.942456 | 0.1158447 | c | 5.096005 | 7.9 | 4.5741 | 2.5122 | 205.1572 | 79.88796 | 158.32311 | 29.75557 | 11.58678 | 22.96285 | 0.2840311 |  | 105.06447 | 79.88796 |  |  | 206
Stainless Steel, 341 |  | 5.79 | 0.2279528 | 3.1 | 0.1220472 | 2.875421 | 0.1132055 | c | 4.996816 | 7.89 | 4.56831 | 2.4459 | 196.9989 | 75.8229 | 163.407949 | 28.5723 | 10.99719 | 23.70034 | 0.2990725 |  | 112.859349 | 75.8229 |  |  | 207
Stainless Steel, 347 |  | 5.74 | 0.2259843 | 3.09 | 0.1216535 | 2.864724 | 0.1127844 | c | 4.974759 | 7.91 | 4.54034 | 2.44419 | 195.7585 | 75.525471 | 159.914888 | 28.39239 | 10.95406 | 23.19372 | 0.2959764 |  | 109.564574 | 75.525471 |  | NDT2 | 208
Stainless Steel, 410 | 20 | 7.39 | 0.2909449 | 2.99 | 0.1177165 | 2.16 | 0.08503937 |  | 5.007026 | 7.67 | 5.66813 | 2.29333 | 192.2893 | 68.570567 | 327.4474 | 27.88924 | 9.94533 | 47.49228 | 0.4021271 |  | 281.733673 | 68.570567 |  | NDT2 | 209
Stainless Steel, AM-363 |  | 5.87 | 0.2311024 | 3.18 | 0.1251969 | 2.946421 | 0.1160008 | c | 5.1124 | 7.745 | 4.546315 | 2.46291 | 202.4282 | 78.320538 | 162.4413065 | 29.35977 | 11.35945 | 23.56014 | 0.2923063 |  | 110.2276145 | 78.320538 |  | Y-12 | 210
Steel - mild |  | 5.9 | 0.2322835 | 3.2 | 0.1259843 | 2.964621 | 0.1167174 | c | 5.143179 | 7.8 | 4.602 | 2.496 | 206.3279 | 79.872 | 165.022 | 29.92536 | 11.58447 | 23.93444 | 0.2916158 | 0.29 | 111.774 | 79.872 |  |  | 211
Steel - stainless 347, Zs = 24.5 Mrayl |  | 5.79 | 0.2279528 | 3.1 | 0.1220472 | 2.875421 | 0.1132055 | c | 4.996816 | 7.89 | 4.56831 | 2.4459 | 196.9989 | 75.8229 | 163.407949 | 28.5723 | 10.99719 | 23.70034 | 0.2990725 | 0.3 | 112.859349 | 75.8229 |  |  | 212
Steel |  | 5.66 | 0.2228346 | 3.12 | 0.1228346 | 2.885858 | 0.1136164 | c | 4.995415 | 8.03 | 4.54498 | 2.50536 | 200.382 | 78.167232 | 153.022892 | 29.06298 | 11.33721 | 22.19412 | 0.2817517 |  | 100.911404 | 78.167232 |  | NDT2 | 213
Steel, 1020 |  | 5.89 | 0.2318898 | 3.24 | 0.1275591 | 2.997496 | 0.1180116 | c | 5.190189 | 7.71 | 4.54119 | 2.49804 | 207.6925 | 80.936496 | 159.560763 | 30.12328 | 11.73886 | 23.14236 | 0.2830581 |  | 105.603099 | 80.936496 |  | NDT2 | 214
Steel, 1095 |  | 5.9 | 0.2322835 | 3.19 | 0.1255906 | 2.956233 | 0.1163871 | c | 5.130752 | 7.8 | 4.602 | 2.4882 | 205.332 | 79.37358 | 165.68656 | 29.78093 | 11.51218 | 24.03083 | 0.2934533 |  | 112.77084 | 79.37358 |  | NDT2 | 215
Steel, 4150 Rc14 | 20 | 5.86 | 0.2307087 | 2.79 | 0.1098425 | 2.609445 | 0.1027341 | c | 4.59027 | 7.84 | 4.59424 | 2.18736 | 165.1933 | 61.027344 | 187.852672 | 23.95929 | 8.851277 | 27.24576 | 0.3534371 |  | 147.167776 | 61.027344 |  | NDT2 | 216
Steel, 4150 Rc18 | 20 | 5.88 | 0.2314961 | 3.18 | 0.1251969 | 2.946895 | 0.1160195 | c | 5.114373 | 7.82 | 4.59816 | 2.48676 | 204.5463 | 79.078968 | 164.933184 | 29.66696 | 11.46945 | 23.92156 | 0.2933039 |  | 112.213872 | 79.078968 |  | NDT2 | 217
Steel, 4150 Rc43 | 20 | 5.87 | 0.2311024 | 3.2 | 0.1259843 | 2.96316 | 0.1166599 | c | 5.137126 | 7.81 | 4.58447 | 2.4992 | 206.1064 | 79.9744 | 162.4759 | 29.89324 | 11.59932 | 23.56516 | 0.2885774 |  | 109.159589 | 79.9744 |  | NDT2 | 218
Steel, 4150 Rc64 | 20 | 5.83 | 0.2295276 | 2.77 | 0.1090551 | 2.591034 | 0.1020092 | c | 4.558676 | 7.8 | 4.5474 | 2.1606 | 162.0959 | 59.84862 | 185.31526 | 23.51005 | 8.680318 | 26.87773 | 0.3542161 |  | 145.41618 | 59.84862 |  | NDT2 | 219
Steel, 4340 | 20 | 5.85 | 0.230315 | 3.24 | 0.1275591 | 2.89 | 0.1137795 |  | 5.181497 | 7.8 | 4.563 | 2.5272 | 209.4137 | 81.88128 | 157.76046 | 30.37292 | 11.87589 | 22.88124 | 0.2787641 |  | 103.17294 | 81.88128 |  | NDT2 | 220
Steel, HP 9-4-20 |  | 5.77 | 0.2271654 | 3.1 | 0.1220472 | 2.874518 | 0.11317 | c | 4.993042 | 7.8 | 4.5006 | 2.418 | 194.4577 | 74.958 | 159.74062 | 28.20373 | 10.87175 | 23.16844 | 0.297111 |  | 109.76862 | 74.958 |  | Y-12 | 221
Sulphur - 9 isotropic forms exist, mp ~112°C |  | 1.35 | 0.05314961 |  | 0 | 0 | 0 |  | 0 | 2 | 0.27 | 0 | 0 | 0 | 0 | 0 | 0 | 0 | 0 |  | 3.645 | 0 |  | Metrotek | 222
Sulphur | 115 | 1.35 | 0.05314961 |  | 0 | 0 | 0 |  | 0 | 1.803 | 0.243405 | 0 | 0 | 0 | 0 | 0 | 0 | 0 | 0 |  | 3.2859675 | 0 |  | Metrotek | 223
Sycamore | 20 | 4.46 | 0.1755906 |  |  | 0 | 0 |  | 0 |  |  |  | 0 | 0 | 0 | 0 | 0 | 0 | 0 |  | 0 | 0 |  | Metrotek | 224
Tantalum -mp=2996°C, very inert, hard |  | 4.1 | 0.1614173 | 2.9 | 0.1141732 | 2.522568 | 0.09931371 | c | 4.099999 | 16.6 | 6.806 | 4.814 | 279.0458 | 139.606 | 92.90467 | 40.47221 | 20.24816 | 13.4747 | -0.0005952381 |  | -0.166 | 139.606 | C | Metrotek | 225
Tantalum | 20 | 4.1 | 0.1614173 | 2.09 | 0.08228346 | 1.9463 | 0.07662597 | c | 3.40158 | 16.6 | 6.806 | 3.4694 | 192.0744 | 72.51046 | 182.3654 | 27.85807 | 10.51676 | 26.44989 | 0.3244601 |  | 134.02508 | 72.51046 |  | NDT2 | 226
Tantalum, 0 deg |  | 4.136 | 0.1628346 | 2.067 | 0.08137795 | 1.92754 | 0.0758874 | c | 3.375669 | 16.693 | 6.9042248 | 3.4504431 | 190.2191 | 71.32066 | 190.4645 | 27.58897 | 10.3442 | 27.62457 | 0.3335481 |  | 142.9174 | 71.32066 |  | LLNL | 227
Tantalum, 90 deg |  | 4.136 | 0.1628346 | 2.078 | 0.08181102 | 1.937102 | 0.07626387 | c | 3.390608 | 16.693 | 6.9042248 | 3.4688054 | 191.9065 | 72.08178 | 189.4497 | 27.83371 | 10.45459 | 27.47739 | 0.331172 |  | 141.3952 | 72.08178 |  | LLNL | 228
Techform EA700,brittle material |  | 2.63 | 0.1035433 |  | 0 | 0 | 0 |  | 0 | 1.2 | 0.3156 | 0 | 0 | 0 | 0 | 0 | 0 | 0 | 0 |  | 8.30028 | 0 | Tech | AS | 229
Thallium | 302 | 1.62 | 0.06377953 |  | 0 | 0 | 0 |  | 0 | 11.9 | 1.9278 | 0 | 0 | 0 | 0 | 0 | 0 | 0 | 0 |  | 31.23036 | 0 |  | Metrotek | 230
Thorium -mp=1700°C |  | 2.4 | 0.09448819 | 1.56 | 0.06141732 | 1.403345 | 0.0552498 | c | 2.349548 | 11.3 | 2.712 | 1.7628 | 62.38023 | 27.49968 | 28.42176 | 9.047497 | 3.988496 | 4.122232 | 0.1341991 | 0.134 | 10.08864 | 27.49968 |  | Metrotek | 231
Thorium | 20 | 2.94 | 0.115748 | 1.56 | 0.06141732 | 1.448134 | 0.05701313 | c | 2.519347 | 11.3 | 3.3222 | 1.7628 | 71.72235 | 27.49968 | 61.00644 | 10.40246 | 3.988496 | 8.848245 | 0.304058 |  | 42.67332 | 27.49968 |  | Ultran | 232
Tin |  | 3.3 | 0.1299213 | 1.7 | 0.06692913 | 1.581878 | 0.06227865 | c | 2.761519 | 7.3 | 2.409 | 1.241 | 55.66970875 | 21.097 | 51.36767 | 8.074217 | 3.059864 | 7.450258 | 0.319375 | 0.31 | 37.303 | 21.097 |  |  | 233
Tin | 20 | 3.32 | 0.1307087 | 1.67 | 0.06574803 | 1.556641 | 0.06128506 | c | 2.72434 | 7.29 | 2.42028 | 1.21743 | 54.10658 | 20.331081 | 53.245188 | 7.847504 | 2.948777 | 7.72257 | 0.330637 |  | 39.691134 | 20.331081 |  | Metrotek | 234
Titanium-6Al-4V |  | 6.204 | 0.244252 | 3.044 | 0.1198425 | 2.84199 | 0.1118894 | c | 4.985967 | 4.42 | 2.742168 | 1.345448 | 109.8806 | 40.95543712 | 115.5169 | 15.93685 | 5.94009 | 16.75432 | 0.3414653 |  | 88.21322848 | 40.95543712 |  | LLNL | 235
Titanium -mp=1725°C |  | 6.1 | 0.2401575 | 3.1 | 0.1220472 | 2.887494 | 0.1136809 | c | 5.048159 | 4.48 | 2.7328 | 1.3888 | 114.1679 | 43.0528 | 109.2971 | 16.55867 | 6.244287 | 15.85222 | 0.3259058 | 0.32 | 80.5952 | 43.0528 |  |  | 236
Titanium | 20 | 6.07 | 0.2389764 | 3.11 | 0.1224409 | 2.79 | 0.1098425 |  | 5.057028 | 4.5 | 2.7315 | 1.3995 | 115.0809 | 43.52445 | 107.76945 | 16.69109 | 6.312694 | 15.63065 | 0.3220261 |  | 78.75315 | 43.52445 |  | NDT2 | 237
Titanium 150A |  | 6.1 | 0.2401575 | 3.12 | 0.1228346 | 2.79 | 0.1098425 |  | 5.074877 | 4.54 | 2.7694 | 1.41648 | 116.9249 | 44.194176 | 110.007832 | 16.95854 | 6.40983 | 15.9553 | 0.3228537 |  | 80.545048 | 44.194176 |  | NDT2 | 238
Titanium carbide -mp=3140°C |  | 8.27 | 0.3255906 | 5.16 | 0.2031496 | 4.687148 | 0.1845334 | c | 7.931182 | 5.15 | 4.25905 | 2.6574 | 323.9538 | 137.12184 | 169.394315 | 46.98558 | 19.88786 | 24.56859 | 0.1812626 |  | 77.979755 | 137.12184 | C | Metrotek | 239
Titanium Diboride | 20 | 12.6 | 0.496063 | 7 | 0.2755906 | 6.469371 | 0.2546996 | c | 11.18593 | 4.62 | 5.8212 | 3.234 | 578.0775 | 226.38 | 431.6312 | 83.84314 | 32.83368 | 62.60288 | 0.2767857 |  | 280.7112 | 226.38 |  | NDT2 | 240
Tourmaline (Z) | 20 | 7.54 | 0.2968504 |  | 0 | 0 | 0 |  | 0 | 3.1 | 2.3374 | 0 | 0 | 0 | 0 | 0 | 0 | 0 | 0 |  | 176.23996 | 0 |  | Metrotek | 241
Tungsten |  | 5.2 | 0.2047244 | 2.9 | 0.1141732 | 2.679055 | 0.1054746 | c | 4.629637 | 19.4 | 10.088 | 5.626 | 415.8106 | 163.154 | 307.0373 | 60.3083 | 23.66351 | 44.53205 | 0.2742888 | 0.27 | 198.268 | 163.154 | C |  | 242
Tungsten | 20 | 5.18 | 0.203937 | 2.87 | 0.1129921 | 2.65 | 0.1043307 |  | 4.589352 | 19.25 | 9.9715 | 5.52475 | 405.4465 | 158.560325 | 305.1099 | 58.8051 | 22.99726 | 44.2525 | 0.2785244 |  | 199.40305 | 158.560325 |  | Metrotek | 243
Tungsten 1.5%Ni,1.5%Fe |  | 4.992 | 0.1965354 | 2.747 | 0.1081496 | 2.541303 | 0.1000513 | c | 4.400068 | 17.838 | 8.9047296 | 4.9000986 | 345.3543 | 134.6057 | 265.0498 | 50.08946 | 19.52293 | 38.44227 | 0.2828369 |  | 175.3127 | 134.6057 |  | LLNL | 244
Tungsten Carbide |  | 6.755 | 0.2659449 | 4.026 | 0.1585039 | 3.68718 | 0.1451646 | c | 6.300509 | 14.55 | 9.828525 | 5.85783 | 577.5829 | 235.8362358 | 349.4685 | 83.7714 | 34.20519 | 50.68618 | 0.2245423 |  | 192.2444 | 235.8362358 |  | LLNL | 245
Uranium |  | 3.4 | 0.1338583 | 2 | 0.07874016 | 1.835289 | 0.07225548 | c | 3.143819 | 18.5 | 6.29 | 3.7 | 182.8466 | 74 | 115.1933 | 26.51968 | 10.7328 | 16.7074 | 0.2354497 | 0.24 | 65.86 | 74 | C |  | 246
Uranium-3/4 Ti |  | 3.44 | 0.1354331 | 2.05 | 0.08070866 | 1.877512 | 0.07391779 | c | 3.208295 | 18.59 | 6.39496 | 3.81095 | 191.3497 | 78.124475 | 115.8207 | 27.75296 | 11.33101 | 16.79838 | 0.2246465 |  | 63.737674 | 78.124475 |  | Y-12 | 247
Uranium-7.5%Nb-2.5%Zr |  | 2.9 | 0.1141732 | 1.19 | 0.04685039 | 1.120112 | 0.04409889 | c | 1.99037 | 16.45 | 4.7705 | 1.95755 | 65.16788 | 23.294845 | 107.2847 | 9.451812 | 3.378635 | 15.56035 | 0.3987618 |  | 91.75481 | 23.294845 |  | Y-12 | 248
Uranium | 20 | 3.37 | 0.1326772 | 1.98 | 0.07795276 | 1.78 | 0.07007874 |  | 3.113588 | 18.7 | 6.3019 | 3.7026 | 181.2858 | 73.31148 | 114.62539 | 26.29332 | 10.63294 | 16.62502 | 0.2364083 |  | 65.75107 | 73.31148 |  | NDT2 | 249
Uranium dioxide |  | 5.18 | 0.203937 |  | 0 | 0 | 0 |  | 0 | 10.96 | 5.67728 | 0 | 0 | 0 | 0 | 0 | 0 | 0 | 0 |  | 294.083104 | 0 | C | Metrotek | 250
Uranium Hydride |  | 3.852 | 0.1516535 | 2.452 | 0.09653543 | 2.21751 | 0.08730356 | c | 3.733781 | 12.387 | 4.7714724 | 3.0372924 | 172.6887 | 74.47441 | 84.4979 | 25.0464 | 10.80161 | 12.2554 | 0.1593827 |  | 34.8483 | 74.47441 |  | LLNL | 251
Vanadium |  | 6.107 | 0.2404331 | 2.808 | 0.1105512 | 2.631033 | 0.103584 | c | 4.641195 | 6.107 | 3.7295449 | 1.7148456 | 131.549 | 48.15286 | 163.5595 | 19.07959 | 6.98399 | 23.72232 | 0.3659519 |  | 131.4576 | 48.15286 |  | LLNL | 252
Vanadium, mp=1890C |  | 6 | 0.2362205 | 2.78 | 0.1094488 | 2.603815 | 0.1025124 | c | 4.590484 | 6.03 | 3.618 | 1.67634 | 127.0674 | 46.602252 | 154.943664 | 18.42959 | 6.759092 | 22.4727 | 0.3633187 | 0.36 | 123.875496 | 46.602252 | C | Metrotek | 253
Wood - Ash | 20 | 4.67 | 0.1838583 |  |  | 0 | 0 |  | 0 |  |  |  | 0 | 0 | 0 | 0 | 0 | 0 | 0 |  | 0 | 0 |  | Metrotek | 254
Wood - balsa |  | 0.8 | 0.03149606 |  | 0 | 0 | 0 |  | 0 | 0.1 | 0.008 | 0 | 0 | 0 | 0 | 0 | 0 | 0 | 0 |  | 0.064 | 0 |  | PK | 255
Wood - Beech | 20 | 3.34 | 0.1314961 |  |  | 0 | 0 |  | 0 |  |  |  | 0 | 0 | 0 | 0 | 0 | 0 | 0 |  | 0 | 0 |  | Metrotek | 256
Wood - cork |  | 0.5 | 0.01968504 |  | 0 | 0 | 0 |  | 0 | 0.24 | 0.012 | 0 | 0 | 0 | 0 | 0 | 0 | 0 | 0 |  | 0.06 | 0 |  | KF | 257
Wood - cork |  | 1.15 | 0.04527559 |  | 0 | 0 | 0 |  | 0 | 0.13 | 0.01495 | 0 | 0 | 0 | 0 | 0 | 0 | 0 | 0 |  | 0.171925 | 0 |  | PK | 258
Wood - Douglas Fir (Cross grain) | 20 | 1.4 | 0.05511811 |  |  | 0 | 0 |  | 0 |  |  |  | 0 | 0 | 0 | 0 | 0 | 0 | 0 |  | 0 | 0 |  | Metrotek | 259
Wood - Douglas Fir (With grain) | 20 | 4.8 | 0.1889764 |  |  | 0 | 0 |  | 0 |  |  |  | 0 | 0 | 0 | 0 | 0 | 0 | 0 |  | 0 | 0 |  | Metrotek | 260
Wood - Elm | 20 | 1.4 | 0.05511811 |  |  | 0 | 0 |  | 0 |  |  |  | 0 | 0 | 0 | 0 | 0 | 0 | 0 |  | 0 | 0 |  | Metrotek | 261
Wood - Maple | 20 | 4.11 | 0.161811 |  |  | 0 | 0 |  | 0 |  |  |  | 0 | 0 | 0 | 0 | 0 | 0 | 0 |  | 0 | 0 |  | Metrotek | 262
Wood - Oak | 20 | 4.47 | 0.1759843 |  |  | 0 | 0 |  | 0 |  |  |  | 0 | 0 | 0 | 0 | 0 | 0 | 0 |  | 0 | 0 |  | Metrotek | 263
Wood - oak |  | 4 | 0.1574803 |  | 0 | 0 | 0 |  | 0 | 0.72 | 0.288 | 0 | 0 | 0 | 0 | 0 | 0 | 0 | 0 |  | 11.52 | 0 |  | KF | 264
Wood - Pine | 20 | 3.32 | 0.1307087 |  |  | 0 | 0 |  | 0 |  |  |  | 0 | 0 | 0 | 0 | 0 | 0 | 0 |  | 0 | 0 |  | Metrotek | 265
Wood - pine |  | 3.5 | 0.1377953 |  | 0 | 0 | 0 |  | 0 | 0.45 | 0.1575 | 0 | 0 | 0 | 0 | 0 | 0 | 0 | 0 |  | 5.5125 | 0 |  | KF | 266
Wood - Poplar | 20 | 4.28 | 0.1685039 |  |  | 0 | 0 |  | 0 |  |  |  | 0 | 0 | 0 | 0 | 0 | 0 | 0 |  | 0 | 0 |  | Metrotek | 267
YAG [001] direction |  | 8.43 | 0.3318898 |  | 0 | 0 | 0 |  | 0 | 4.55 | 3.83565 | 0 | 0 | 0 | 0 | 0 | 0 | 0 | 0 |  | 323.345295 | 0 |  | Kino | 268
Zinc | 20 | 4.17 | 0.1641732 | 2.41 | 0.09488189 | 2.216905 | 0.08727973 | c | 3.80938 | 7.1 | 2.9607 | 1.7111 | 103.0307 | 41.23751 | 68.47784 | 14.94336 | 5.981001 | 9.931882 | 0.2492358 |  | 40.98617 | 41.23751 |  | Metrotek | 269
Zinc (often very granular) |  | 4.2 | 0.1653543 | 2.4 | 0.09448819 | 2.210892 | 0.08704298 | c | 3.806215 | 7 | 2.94 | 1.68 | 101.4109 | 40.32 | 69.72 | 14.70842 | 5.847928 | 10.11204 | 0.2575758 | 0.26 | 42.84 | 40.32 |  |  | 270
Zinc oxide |  | 6.4 | 0.2519685 | 2.95 | 0.1161417 | 2.76375 | 0.1088091 | c | 4.874394 | 5.68 | 3.6352 | 1.6756 | 134.9552 | 49.4302 | 166.7459 | 19.57362 | 7.169252 | 24.18447 | 0.3651089 | 0.37 | 133.7924 | 49.4302 |  |  | 271
Zircaloy |  | 4.72 | 0.1858268 | 2.36 | 0.09291339 | 2.2007 | 0.08664173 | c | 3.853864 | 9.36 | 4.41792 | 2.20896 | 139.017216 | 52.131456 | 139.017216 | 20.16276 | 7.561036 | 20.16276 | 0.3333333 |  | 104.262912 | 52.131456 |  | Metrotek | 272
Zircoloy (2,5% Nb) | 20 | 4.686 | 0.1844882 | 2.36 | 0.09291339 | 2.1 | 0.08267717 |  | 3.849161 | 6.5 | 3.0459 | 1.534 | 96.30426 | 36.2024 | 94.46101 | 13.96777 | 5.25072 | 13.70043 | 0.3300811 |  | 70.326074 | 36.2024 |  | NDT2 | 273
Zirconia, Isopressed | 20 | 7.62 | 0.3 | 4.28 | 0.1685039 | 3.950786 | 0.1555428 |  | 6.820007 |  |  |  | 0 | 0 | 0 | 0 | 0 | 0 | 0.2695567 |  | 0 | 0 |  | Ultran | 274
Zirconium | 20 | 4.65 | 0.1830709 | 2.25 | 0.08858268 | 2.102451 | 0.08277365 | c | 3.693218 | 6.48 | 3.0132 | 1.458 | 88.3863 | 32.805 | 96.3738 | 12.81936 | 4.757968 | 13.97785 | 0.3471467 |  | 74.5038 | 32.805 |  | NDT2 | 275
Zirconium Oxide | 20 | 7.02 | 0.276378 | 3.66 | 0.1440945 | 3.40251 | 0.1339571 | c | 5.931804 | 5.7 | 4.0014 | 2.0862 | 200.5619 | 76.35492 | 179.09172 | 29.08907 | 11.07436 | 25.97509 | 0.3133527 |  | 128.18844 | 76.35492 |  | NDT2 | 276
Zirconium, mp=1852°C |  | 4.65 | 0.1830709 | 2.25 | 0.08858268 | 2.102451 | 0.08277365 | c | 3.693218 | 6.48 | 3.0132 | 1.458 | 88.3863 | 32.805 | 96.3738 | 12.81936 | 4.757968 | 13.97785 | 0.3471467 | 0.35 | 74.5038 | 32.805 | C | Metrotek | 277
Print

## Plastics
Table of Acoustic Velocities and Calculated Acoustic Properties of Plastics and Epoxies
(Compiled by M. W. Moyer)
Last Edit: December 5, 2002
Material | Deg | Long | Vel | Shear | Vel | Rayleigh Vel |  | C | Ext | Density | ZLong | ZShear | Young's | Shear | Bulk | Young's | Shear | Bulk | s | Loss | Lame Const |  | Ref | Vendor
[8 empty] | a | Vel | gm/ | gm/ | gm/ | Mod | Mod | Mod | Mod | Mod | Mod | Poisson's |  | l | m
| °C | mm/µs | in/µs | mm/µs | in/µs | mm/µs | in/µs | l | mm/µs | cm3 | cm2-µs | cm2-µs | GPa | GPa | GPa | Mpsi | Mpsi | Mpsi | Ratio | dB/cm | Gpa | Gpa
Plastics and Epoxies
ABS, Beige |  | 2.23 | 0.08779528 |  | 0 | 0 | 0 |  | 0 | 1.03 | 0.22969 | 0 | 0 | 0 | 0 | 0 | 0 | 0 | 0 | 11.1@5 | 5.122087 | 0 | AS |  | 1
ABS, Black, Injection molded (Grade T, Color #4500, “Cycolac”) |  | 2.25 | 0.08858268 |  | 0 | 0 | 0 |  | 0 | 1.05 | 0.23625 | 0 | 0 | 0 | 0 | 0 | 0 | 0 | 0 | 10.9@5 | 5.315625 | 0 | AS |  | 2
ABS, Grey, Injection molded (Grade T, Color #GSM 32627) |  | 2.17 | 0.08543307 |  | 0 | 0 | 0 |  | 0 | 1.07 | 0.23219 | 0 | 0 | 0 | 0 | 0 | 0 | 0 | 0 | 11.3@5 | 5.038523 | 0 | AS |  | 3
Acrylic Resin (Perspex) | 20 | 2.73 | 0.1074803 | 1.43 | 0.05629921 | 1.328894 | 0.05231868 | c | 2.315485 | 1.18 | 0.32214 | 0.16874 | 6.326537 | 2.412982 | 5.577113 | 0.9175876 | 0.3499738 | 0.8088927 | 0.3109375 |  | 3.968458 | 2.412982 | NDT2 |  | 4
Acrylic Resin |  | 2.67 | 0.1051181 | 1.12 | 0.04409449 | 1.053429 | 0.04147357 | c | 1.869584 | 1.18 | 0.31506 | 0.13216 | 4.124506 | 1.480192 | 6.438513 | 0.5982097 | 0.2146839 | 0.9338283 | 0.3932335 |  | 5.451718 | 1.480192 | ISU |  | 4
Acrylic, Clear, Plexiglas G Safety Glazing |  | 2.75 | 0.1082677 |  | 0 | 0 | 0 |  | 0 | 1.19 | 0.32725 | 0 | 0 | 0 | 0 | 0 | 0 | 0 | 0 | 6.4@5 | 8.999375 | 0 | AS |  | 5
Acrylic, Plexiglas MI-7 |  | 2.61 | 0.1027559 |  | 0 | 0 | 0 |  | 0 | 1.18 | 0.30798 | 0 | 0 | 0 | 0 | 0 | 0 | 0 | 0 | 12.4@5 | 8.038278 | 0 | AS |  | 6
AMD Res-in-all -502/118, 5:1 |  | 2.67 | 0.1051181 |  | 0 | 0 | 0 |  | 0 | 1.35 | 0.36045 | 0 | 0 | 0 | 0 | 0 | 0 | 0 | 0 |  | 9.624015 | 0 |  | AMD | 7
AMD Res-in-all -502/118, 9:1 |  | 2.73 | 0.1074803 |  | 0 | 0 | 0 |  | 0 | 1.35 | 0.36855 | 0 | 0 | 0 | 0 | 0 | 0 | 0 | 0 |  | 10.061415 | 0 |  | AMD | 8
Araldite - 502/956 |  | 2.62 | 0.1031496 |  | 0 | 0 | 0 |  | 0 | 1.16 | 0.30392 | 0 | 0 | 0 | 0 | 0 | 0 | 0 | 0 |  | 7.962704 | 0 | JA | Ciba | 9
Araldite -502/956, 20phe C5W |  | 2.54 | 0.1 |  | 0 | 0 | 0 |  | 0 | 1.39 | 0.35306 | 0 | 0 | 0 | 0 | 0 | 0 | 0 | 0 |  | 8.967724 | 0 | JA | Ciba,Li | 10
Araldite -502/956, 30phe C5W |  | 2.41 | 0.09488189 |  | 0 | 0 | 0 |  | 0 | 1.5 | 0.3615 | 0 | 0 | 0 | 0 | 0 | 0 | 0 | 0 |  | 8.71215 | 0 | JA | Ciba,Li | 11
Araldite -502/956, 40phe C5W |  | 2.31 | 0.09094488 |  | 0 | 0 | 0 |  | 0 | 1.67 | 0.38577 | 0 | 0 | 0 | 0 | 0 | 0 | 0 | 0 |  | 8.911287 | 0 | JA | Ciba,Li | 12
Araldite -502/956, 50phe C5W |  | 2.13 | 0.08385827 |  | 0 | 0 | 0 |  | 0 | 1.95 | 0.41535 | 0 | 0 | 0 | 0 | 0 | 0 | 0 | 0 |  | 8.846955 | 0 | JA | Ciba,Li | 13
Araldite -502/956, 50phe,325mesh W |  | 2.16 | 0.08503937 |  | 0 | 0 | 0 |  | 0 | 2.86 | 0.61776 | 0 | 0 | 0 | 0 | 0 | 0 | 0 | 0 |  | 13.343616 | 0 | JA | Ciba,Li | 14
Araldite -502/956, 60phe C5W |  | 2.1 | 0.08267717 |  | 0 | 0 | 0 |  | 0 | 2.24 | 0.4704 | 0 | 0 | 0 | 0 | 0 | 0 | 0 | 0 |  | 9.8784 | 0 | JA | Ciba,Li | 15
Araldite -502/956, 60phe,325mesh W |  | 1.91 | 0.07519685 |  | 0 | 0 | 0 |  | 0 | 2.78 | 0.53098 | 0 | 0 | 0 | 0 | 0 | 0 | 0 | 0 |  | 10.141718 | 0 | JA | Ciba,Li | 16
Araldite -502/956, 70phe C5W |  | 1.88 | 0.07401575 |  | 0 | 0 | 0 |  | 0 | 3.17 | 0.59596 | 0 | 0 | 0 | 0 | 0 | 0 | 0 | 0 |  | 11.204048 | 0 | JA | Ciba,Li | 17
Araldite -502/956, 70phe,325mesh W |  | 1.82 | 0.07165354 |  | 0 | 0 | 0 |  | 0 | 3.21 | 0.58422 | 0 | 0 | 0 | 0 | 0 | 0 | 0 | 0 |  | 10.632804 | 0 | JA | Ciba.Li | 18
Araldite -502/956, 80phe C5W |  | 1.72 | 0.06771654 |  | 0 | 0 | 0 |  | 0 | 4.71 | 0.81012 | 0 | 0 | 0 | 0 | 0 | 0 | 0 | 0 |  | 13.934064 | 0 | JA | Ciba,Li | 19
Araldite -502/956, 80phe,325mesh W |  | 1.64 | 0.06456693 |  | 0 | 0 | 0 |  | 0 | 4.55 | 0.7462 | 0 | 0 | 0 | 0 | 0 | 0 | 0 | 0 |  | 12.23768 | 0 | JA | Ciba,Li | 20
Araldite -502/956, 90phe,325mesh W |  | 1.52 | 0.05984252 |  | 0 | 0 | 0 |  | 0 | 8.4 | 1.2768 | 0 | 0 | 0 | 0 | 0 | 0 | 0 | 0 |  | 19.40736 | 0 | JA | Ciba,Li | 21
Bakelite |  | 1.59 | 0.06259843 |  | 0 | 0 | 0 |  | 0 | 1.4 | 0.2226 | 0 | 0 | 0 | 0 | 0 | 0 | 0 | 0 |  | 3.53934 | 0 | M |  | 22
Bakelite | 20 | 2.59 | 0.1019685 |  | 0 | 0 | 0 |  | 0 | 1.4 | 0.3626 | 0 | 0 | 0 | 0 | 0 | 0 | 0 | 0 |  | 9.39134 | 0 | Metrotek |  | 23
Bakelite, cloth filled | 20 | 2.71 | 0.1066929 |  | 0 | 0 | 0 |  | 0 |  | 0 | 0 | 0 | 0 | 0 | 0 | 0 | 0 | 0 |  | 0 | 0 | Metrotek |  | 24
Cellulose Acetate | 20 | 2.45 | 0.09645669 |  | 0 | 0 | 0 |  | 0 | 1.3 | 0.3185 | 0 | 0 | 0 | 0 | 0 | 0 | 0 | 0 |  | 7.80325 | 0 | Metrotek |  | 25
Cellulose Butyrate |  | 2.14 | 0.08425197 |  | 0 | 0 | 0 |  | 0 | 1.19 | 0.25466 | 0 | 0 | 0 | 0 | 0 | 0 | 0 | 0 | 21.9@5 | 5.449724 | 0 | AS |  | 26
Delrin, Black |  | 2.43 | 0.09566929 |  | 0 | 0 | 0 |  | 0 | 1.42 | 0.34506 | 0 | 0 | 0 | 0 | 0 | 0 | 0 | 0 | 30.3@5 | 8.384958 | 0 | AS |  | 27
DER317 - 10.5phr DEH20 rt, outgass |  | 2.75 | 0.1082677 |  | 0 | 0 | 0 |  | 0 | 1.18 | 0.3245 | 0 | 0 | 0 | 0 | 0 | 0 | 0 | 0 |  | 8.92375 | 0 | AS | E | 28
DER317 - 10.5phr DEH20, 110phr W, r3 |  | 2.07 | 0.08149606 |  | 0 | 0 | 0 |  | 0 | 2.23 | 0.46161 | 0 | 0 | 0 | 0 | 0 | 0 | 0 | 0 |  | 9.555327 | 0 | AS | E,C | 29
DER317 - 13.5phr mpda, 100phr W, r1 |  | 2.19 | 0.08622047 |  | 0 | 0 | 0 |  | 0 | 2.03 | 0.44457 | 0 | 0 | 0 | 0 | 0 | 0 | 0 | 0 |  | 9.736083 | 0 | AS | C,D,E | 30
DER317 - 13.5phr mpda, 250phr W, r1 |  | 1.86 | 0.07322835 | 0.93 | 0.03661417 | 0.867225 | 0.03414272 | c | 1.518684 | 3.4 | 0.6324 | 0.3162 | 7.84176 | 2.94066 | 7.84176 | 1.137352 | 0.4265071 | 1.137352 | 0.3333333 | 0.33 | 5.88132 | 2.94066 | AS | C,D,E | 31
DER317 - 13.5phr mpda, 50phr W, r1 |  | 2.4 | 0.09448819 |  | 0 | 0 | 0 |  | 0 | 1.6 | 0.384 | 0 | 0 | 0 | 0 | 0 | 0 | 0 | 0 |  | 9.216 | 0 | AS | C,D,E | 32
DER317 - 9phr DEH20, 110phr W,r3 |  | 2.18 | 0.08582677 | 0.96 | 0.03779528 | 0.9012506 | 0.03548231 | c | 1.594705 | 2.04 | 0.44472 | 0.19584 | 5.187893 | 1.880064 | 7.188144 | 0.7524411 | 0.2726805 | 1.042553 | 0.3797118 | 0.38 | 5.934768 | 1.880064 | AS | C,E | 33
DER317 - 9phr DEH20, 115phr W,r3 |  | 1.93 | 0.07598425 |  | 0 | 0 | 0 |  | 0 | 2.37 | 0.45741 | 0 | 0 | 0 | 0 | 0 | 0 | 0 | 0 |  | 8.828013 | 0 | AS | C,E | 34
DER317 - 9phr DEH20, 910phr T1167, r3 |  | 1.5 | 0.05905512 |  | 0 | 0 | 0 |  | 0 | 7.27 | 1.0905 | 0 | 0 | 0 | 0 | 0 | 0 | 0 | 0 |  | 16.3575 | 0 | AS | C,E | 35
DER332 - 10.5phr DEH20, 10phr alumina, r2 |  | 2.61 | 0.1027559 |  | 0 | 0 | 0 |  | 0 | 1.26 | 0.32886 | 0 | 0 | 0 | 0 | 0 | 0 | 0 | 0 |  | 8.583246 | 0 | AS | B,E | 36
DER332 - 10.5phr DEH20, 30phr alumina, r2 |  | 2.75 | 0.1082677 |  | 0 | 0 | 0 |  | 0 | 1.37 | 0.37675 | 0 | 0 | 0 | 0 | 0 | 0 | 0 | 0 |  | 10.360625 | 0 | AS | B,E | 37
DER332 - 100phr V140, 30phr LP3,r8 |  | 2.27 | 0.08937008 | 1.13 | 0.04448819 | 1.054034 | 0.0414974 | c | 1.84663 | 2.55 | 0.57885 | 0.28815 | 8.695605 | 3.256095 | 8.798435 | 1.261192 | 0.4722572 | 1.276106 | 0.3352812 |  | 6.627705 | 3.256095 | AS | E,GM,T | 38
DER332 - 100phr V140, 30phr LP3,r9 |  | 2.36 | 0.09291339 |  | 0 | 0 | 0 |  | 0 | 1.16 | 0.27376 | 0 | 0 | 0 | 0 | 0 | 0 | 0 | 0 |  | 6.460736 | 0 | AS | E,GM,T | 39
DER332 - 100phr V140, 50phr LP3,r8 |  | 2.32 | 0.09133858 |  | 0 | 0 | 0 |  | 0 | 1.13 | 0.26216 | 0 | 0 | 0 | 0 | 0 | 0 | 0 | 0 |  | 6.082112 | 0 | AS | E,GM,T | 40
DER332 - 100phr V140, rt cure |  | 2.32 | 0.09133858 |  | 0 | 0 | 0 |  | 0 | 1.1 | 0.2552 | 0 | 0 | 0 | 0 | 0 | 0 | 0 | 0 |  | 5.92064 | 0 | AS | E,GM | 41
DER332 - 10phr DEH20, 120phr alumina, r2 |  | 3.18 | 0.1251969 | 1.62 | 0.06377953 | 1.508684 | 0.05939701 | c | 2.63693 | 1.76 | 0.55968 | 0.28512 | 12.23798 | 4.618944 | 11.639232 | 1.774971 | 0.6699219 | 1.68813 | 0.3247596 | 0.32 | 8.559936 | 4.618944 | AS | B,E | 42
DER332 - 10phr DEH20, rt cure 48 hours |  | 2.6 | 0.1023622 |  | 0 | 0 | 0 |  | 0 | 1.2 | 0.312 | 0 | 0 | 0 | 0 | 0 | 0 | 0 | 0 |  | 8.112 | 0 | AS | E | 43
DER332 - 11phr DEH20, 14phr alumina, r10 |  | 2.71 | 0.1066929 |  | 0 | 0 | 0 |  | 0 | 1.29 | 0.34959 | 0 | 0 | 0 | 0 | 0 | 0 | 0 | 0 |  | 9.473889 | 0 |  | B,E | 44
DER332 - 11phr DEH20, 150phr alumina, r2 |  | 3.25 | 0.1279528 |  | 0 | 0 | 0 |  | 0 | 1.83 | 0.59475 | 0 | 0 | 0 | 0 | 0 | 0 | 0 | 0 |  | 19.329375 | 0 | AS | B,E | 45
DER332 - 11phr DEH20,150phr alumina,50phr LP3,rt |  | 2.35 | 0.09251969 |  | 0 | 0 | 0 |  | 0 | 1.72 | 0.4042 | 0 | 0 | 0 | 0 | 0 | 0 | 0 | 0 |  | 9.4987 | 0 | AS | B,E,T | 46
DER332 - 14phr mpda, 30phr LP3,70°C cure |  | 2.59 | 0.1019685 |  | 0 | 0 | 0 |  | 0 | 1.25 | 0.32375 | 0 | 0 | 0 | 0 | 0 | 0 | 0 | 0 |  | 8.385125 | 0 | AS | D,E,T | 47
DER332 - 15phr mpda, 60°C cure |  | 2.68 | 0.1055118 | 1.15 | 0.04527559 | 1.080742 | 0.04254888 | c | 1.915471 | 1.21 | 0.32428 | 0.13915 | 4.439526 | 1.600225 | 6.557071 | 0.6438995 | 0.2320933 | 0.9510237 | 0.3871568 | 0.37 | 5.490254 | 1.600225 | AS | D,E | 48
DER332 - 15phr mpda, SiC, r5 |  | 3.9 | 0.1535433 |  | 0 | 0 | 0 |  | 0 | 2.24 | 0.8736 | 0 | 0 | 0 | 0 | 0 | 0 | 0 | 0 |  | 34.0704 | 0 | AS | C,D,E | 49
DER332 - 50phr V140, 50phr St.Helens Ash | 60 | 2.43 | 0.09566929 |  | 0 | 0 | 0 |  | 0 | 1.94 | 0.47142 | 0 | 0 | 0 | 0 | 0 | 0 | 0 | 0 |  | 11.455506 | 0 | AS | E,GM,? | 50
DER332 - 50phr V140, rt cure |  | 2.34 | 0.09212598 | 0.97 | 0.03818898 | 0.9127212 | 0.03593391 | c | 1.620948 | 1.13 | 0.26442 | 0.10961 | 2.969045 | 1.063217 | 4.769805 | 0.4306241 | 0.1542068 | 0.6918025 | 0.3962555 | 0.4 | 4.060994 | 1.063217 | AS | E,GM | 51
DER332 - 64phr V140, rt cure |  | 2.36 | 0.09291339 |  | 0 | 0 | 0 |  | 0 | 1.13 | 0.26668 | 0 | 0 | 0 | 0 | 0 | 0 | 0 | 0 |  | 6.293648 | 0 | AS | E,GM | 52
DER332 - 75phr V140, rt cure |  | 2.35 | 0.09251969 |  | 0 | 0 | 0 |  | 0 | 1.12 | 0.2632 | 0 | 0 | 0 | 0 | 0 | 0 | 0 | 0 |  | 6.1852 | 0 | AS | E,GM | 53
DER332, 15phr mpda, 25phr LP3,76°C cure |  | 2.55 | 0.1003937 | 1.18 | 0.04645669 | 1.105286 | 0.04351521 | c | 1.948794 | 1.24 | 0.3162 | 0.14632 | 4.709271 | 1.726576 | 5.760999 | 0.6830227 | 0.2504189 | 0.8355631 | 0.36376 | 0.36 | 4.609948 | 1.726576 | AS | D,E,T | 54
DER332, 15phr mpda, 30phr LP3,80°C cure |  | 2.66 | 0.1047244 |  | 0 | 0 | 0 |  | 0 | 1.24 | 0.32984 | 0 | 0 | 0 | 0 | 0 | 0 | 0 | 0 |  | 8.773744 | 0 | AS | D,E,T | 55
DER332, 15phr mpda, 50phr alumina, 60°C cure |  | 2.8 | 0.1102362 | 1.43 | 0.05629921 | 1.331496 | 0.05242112 | c | 2.326612 | 1.49 | 0.4172 | 0.21307 | 8.065552 | 3.046901 | 7.619065 | 1.169811 | 0.4419161 | 1.105053 | 0.3235665 | 0.32 | 5.587798 | 3.046901 | AS | B,D,E | 56
DER332, 15phr mpda, 6 micron W,r5 |  | 1.75 | 0.06889764 |  | 0 | 0 | 0 |  | 0 | 6.45 | 1.12875 | 0 | 0 | 0 | 0 | 0 | 0 | 0 | 0 |  | 19.753125 | 0 | AS | C,D,E | 57
DER332, 15phr mpda, 60phr alumina, 80°C cure |  | 2.78 | 0.1094488 | 1.45 | 0.05708661 | 1.347944 | 0.05306868 | c | 2.349842 | 1.54 | 0.42812 | 0.2233 | 8.503507 | 3.23785 | 7.584603 | 1.233331 | 0.4696109 | 1.100055 | 0.313141 | 0.31 | 5.426036 | 3.23785 | AS | B,D,E | 58
DER332, 15phr mpda, SiC, 25phr,LP3,r5 |  | 3.75 | 0.1476378 |  | 0 | 0 | 0 |  | 0 | 2.15 | 0.80625 | 0 | 0 | 0 | 0 | 0 | 0 | 0 | 0 |  | 30.234375 | 0 | AS | C,D,E,T | 59
E.pox.e glue,EPX-1 or EPX-2,100phA of B |  | 2.44 | 0.09606299 |  | 0 | 0 | 0 |  | 0 | 1.1 | 0.2684 | 0 | 0 | 0 | 0 | 0 | 0 | 0 | 0 |  | 6.54896 | 0 | AS | Loc | 60
Eccosorb - CR 124- 2PHX of Y |  | 2.62 | 0.1031496 |  | 0 | 0 | 0 |  | 0 | 4.59 | 1.20258 | 0 | 0 | 0 | 0 | 0 | 0 | 0 | 0 |  | 31.507596 | 0 | AS | EC | 61
Eccosorb - MF 190 |  | 2.67 | 0.1051181 |  | 0 | 0 | 0 |  | 0 | 4.45 | 1.18815 | 0 | 0 | 0 | 0 | 0 | 0 | 0 | 0 |  | 31.723605 | 0 | AS | EC | 62
Ecosorb - MF 110 |  | 2.61 | 0.1027559 |  | 0 | 0 | 0 |  | 0 | 1.6 | 0.4176 | 0 | 0 | 0 | 0 | 0 | 0 | 0 | 0 |  | 10.89936 | 0 | AH | EC | 63
Ecosorb - MF 112 |  | 2.4 | 0.09448819 |  | 0 | 0 | 0 |  | 0 | 2.19 | 0.5256 | 0 | 0 | 0 | 0 | 0 | 0 | 0 | 0 |  | 12.6144 | 0 | AH | EC | 64
Ecosorb - MF 114 |  | 2.29 | 0.09015748 |  | 0 | 0 | 0 |  | 0 | 2.9 | 0.6641 | 0 | 0 | 0 | 0 | 0 | 0 | 0 | 0 |  | 15.20789 | 0 | AH | EC | 65
Ecosorb - MF 116 |  | 2.45 | 0.09645669 |  | 0 | 0 | 0 |  | 0 | 3.69 | 0.90405 | 0 | 0 | 0 | 0 | 0 | 0 | 0 | 0 |  | 22.149225 | 0 | AH | EC | 66
Ecosorb - MF 124 |  | 2.6 | 0.1023622 |  | 0 | 0 | 0 |  | 0 | 4.5 | 1.17 | 0 | 0 | 0 | 0 | 0 | 0 | 0 | 0 |  | 30.42 | 0 | AH19 | EC | 67
Epon - 828, mpda |  | 2.829 | 0.111378 | 1.23 | 0.0484252 | 1.15533 | 0.04548542 | c | 2.045982 | 1.21 | 0.342309 | 0.14883 | 5.065112 | 1.830609 | 7.24310961 | 0.7346331 | 0.2655077 | 1.050525 | 0.3834499 | 0.45 | 6.02270361 | 1.830609 |  | Sh,D | 68
Epotek - 301 |  | 2.64 | 0.103937 |  | 0 | 0 | 0 |  | 0 | 1.08 | 0.28512 | 0 | 0 | 0 | 0 | 0 | 0 | 0 | 0 |  | 7.527168 | 0 |  | Wa | 69
Epotek - 330 |  | 2.57 | 0.1011811 |  | 0 | 0 | 0 |  | 0 | 1.14 | 0.29298 | 0 | 0 | 0 | 0 | 0 | 0 | 0 | 0 |  | 7.529586 | 0 |  | Wa | 70
Epotek - H70S |  | 2.91 | 0.1145669 |  | 0 | 0 | 0 |  | 0 | 1.68 | 0.48888 | 0 | 0 | 0 | 0 | 0 | 0 | 0 | 0 |  | 14.226408 | 0 |  | Wa | 71
Epotek - V6, 10phA of B, 20phA LP3,r6 |  | 2.6 | 0.1023622 |  | 0 | 0 | 0 |  | 0 | 1.25 | 0.325 | 0 | 0 | 0 | 0 | 0 | 0 | 0 | 0 |  | 8.45 | 0 | AS | Wa,T | 72
Epotek - V6, 10phA of B, r6 |  | 2.61 | 0.1027559 |  | 0 | 0 | 0 |  | 0 | 1.23 | 0.32103 | 0 | 0 | 0 | 0 | 0 | 0 | 0 | 0 |  | 8.378883 | 0 | AS | Wa | 73
Epotek - V6, 10phA of B, r6 |  | 2.55 | 0.1003937 |  | 0 | 0 | 0 |  | 0 | 1.23 | 0.31365 | 0 | 0 | 0 | 0 | 0 | 0 | 0 | 0 |  | 7.998075 | 0 | AS | Wa | 74
Epotek - V6, 10phAof B, 20phA LP3,r7 |  | 2.55 | 0.1003937 |  | 0 | 0 | 0 |  | 0 | 1.26 | 0.3213 | 0 | 0 | 0 | 0 | 0 | 0 | 0 | 0 |  | 8.19315 | 0 | AS | Wa,T | 75
Epoxy, D.E.R. 332+T403 |  | 2.538 | 0.09992126 | 1.133 | 0.0446063 | 1.063043 | 0.04185211 | c | 1.879249 | 1.151 | 0.2921238 | 0.1304083 | 4.064844 | 1.477526039 | 5.444067 | 0.5895564 | 0.2142973 | 0.789596 | 0.3755574 |  | 4.459049966 | 1.477526039 | LLNL |  | 76
Epoxy,"Tra-Con" w/silver |  | 2.038 | 0.08023622 | 1.039 | 0.04090551 | 0.9675544 | 0.03809269 | c | 1.690991 | 2.627 | 0.5353826 | 0.2729453 | 7.511774 | 2.835901667 | 7.129895 | 1.089492 | 0.4113132 | 1.034105 | 0.3244066 |  | 5.239294054 | 2.835901667 | LLNL |  | 77
Ethyl vinyl acetate, VE-630 (18% Acetate) |  | 1.8 | 0.07086614 |  | 0 | 0 | 0 |  | 0 | 0.94 | 0.1692 | 0 | 0 | 0 | 0 | 0 | 0 | 0 | 0 |  | 3.0456 | 0 | JA |  | 78
Ethyl vinyl acetate, VE-634 (28% Acetate) |  | 1.68 | 0.06614173 |  | 0 | 0 | 0 |  | 0 | 0.95 | 0.1596 | 0 | 0 | 0 | 0 | 0 | 0 | 0 | 0 |  | 2.68128 | 0 | JA |  | 79
Fiberglass (50 V%) |  | 3.1496 | 0.124 | 1.7272 | 0.068 | 1.598425 | 0.06293012 | c | 2.76888 | 1.92 | 0.6047232 | 0.3316224 | 14.72006 | 5.727782 | 11.40932 | 2.134966 | 0.8307454 | 1.654784 | 0.2849702 |  | 7.590798 | 5.727782 | DuPont |  | 80
Hysol - CAW795/25 phr HW796 | 50 | 2.7 | 0.1062992 |  | 0 | 0 | 0 |  | 0 | 1.18 | 0.3186 | 0 | 0 | 0 | 0 | 0 | 0 | 0 | 0 |  | 8.6022 | 0 | AS |  | 81
Hysol - ES 4212,1:1 |  | 2.32 | 0.09133858 |  | 0 | 0 | 0 |  | 0 | 1.5 | 0.348 | 0 | 0 | 0 | 0 | 0 | 0 | 0 | 0 |  | 8.0736 | 0 |  | H | 82
Hysol - ES 4412,1:1 |  | 2.02 | 0.07952756 |  | 0 | 0 | 0 |  | 0 | 1.68 | 0.33936 | 0 | 0 | 0 | 0 | 0 | 0 | 0 | 0 |  | 6.855072 | 0 |  | H | 83
Hysol -C8-4143/3404 |  | 2.85 | 0.1122047 |  | 0 | 0 | 0 |  | 0 | 1.58 | 0.4503 | 0 | 0 | 0 | 0 | 0 | 0 | 0 | 0 |  | 12.83355 | 0 | BB | H | 84
Hysol -C9-4183/3561 |  | 2.92 | 0.1149606 |  | 0 | 0 | 0 |  | 0 | 1.48 | 0.43216 | 0 | 0 | 0 | 0 | 0 | 0 | 0 | 0 |  | 12.619072 | 0 | BB | H | 85
Hysol -C9-4183/3561,15phe C5W |  | 2.62 | 0.1031496 |  | 0 | 0 | 0 |  | 0 | 1.8 | 0.4716 | 0 | 0 | 0 | 0 | 0 | 0 | 0 | 0 |  | 12.35592 | 0 | BB | H,Li | 86
Hysol -C9-4183/3561,30phe C5W |  | 2.49 | 0.0980315 |  | 0 | 0 | 0 |  | 0 | 2.14 | 0.53286 | 0 | 0 | 0 | 0 | 0 | 0 | 0 | 0 |  | 13.268214 | 0 | BB | H,Li | 87
Hysol -C9-4183/3561,45phe C5W |  | 2.3 | 0.09055118 |  | 0 | 0 | 0 |  | 0 | 2.66 | 0.6118 | 0 | 0 | 0 | 0 | 0 | 0 | 0 | 0 |  | 14.0714 | 0 | BB | H,Li | 88
Hysol -C9-4183/3561,57.5phe C5W |  | 2.16 | 0.08503937 |  | 0 | 0 | 0 |  | 0 | 3.27 | 0.70632 | 0 | 0 | 0 | 0 | 0 | 0 | 0 | 0 |  | 15.256512 | 0 | BB | H,Li | 89
Hysol -EE0067/H3719 76°C,ormerly C9-H905f |  | 2.53 | 0.0996063 |  | 0 | 0 | 0 |  | 0 | 1.93 | 0.48829 | 0 | 0 | 0 | 0 | 0 | 0 | 0 | 0 |  | 12.353737 | 0 | AS | H | 90
Hysol -EE4183/HD3469 90°C |  | 2.99 | 0.1177165 |  | 0 | 0 | 0 |  | 0 | 1.57 | 0.46943 | 0 | 0 | 0 | 0 | 0 | 0 | 0 | 0 |  | 14.035957 | 0 | AS | H | 91
Hysol -EE4183/HD3469,20phr 3µ Alumina |  | 3.07 | 0.1208661 |  | 0 | 0 | 0 |  | 0 | 1.76 | 0.54032 | 0 | 0 | 0 | 0 | 0 | 0 | 0 | 0 |  | 16.587824 | 0 | AS | H | 92
Hysol R8-2038/3404 |  | 2.59 | 0.1019685 |  | 0 | 0 | 0 |  | 0 | 1.18 | 0.30562 | 0 | 0 | 0 | 0 | 0 | 0 | 0 | 0 |  | 7.915558 | 0 | BB | H | 93
Hysol R9-2039/3404 |  | 2.59 | 0.1019685 |  | 0 | 0 | 0 |  | 0 | 1.13 | 0.29267 | 0 | 0 | 0 | 0 | 0 | 0 | 0 | 0 |  | 7.580153 | 0 | BB | H | 94
Hysol R9-2039/3469 |  | 2.61 | 0.1027559 |  | 0 | 0 | 0 |  | 0 | 1.17 | 0.30537 | 0 | 0 | 0 | 0 | 0 | 0 | 0 | 0 |  | 7.970157 | 0 | BB | H | 95
Hysol R9-2039/3561 |  | 2.53 | 0.0996063 |  | 0 | 0 | 0 |  | 0 | 1.18 | 0.29854 | 0 | 0 | 0 | 0 | 0 | 0 | 0 | 0 |  | 7.553062 | 0 | BB | H | 96
Hysol R9-2039/3561,427phr WO3 |  | 2.15 | 0.08464567 |  | 0 | 0 | 0 |  | 0 | 3.51 | 0.75465 | 0 | 0 | 0 | 0 | 0 | 0 | 0 | 0 |  | 16.224975 | 0 | RLB | H,A | 97
Kodar PETG, 6763, Copolyester |  | 2.34 | 0.09212598 |  | 0 | 0 | 0 |  | 0 | 1.27 | 0.29718 | 0 | 0 | 0 | 0 | 0 | 0 | 0 | 0 | 20.0@5 | 6.954012 | 0 | AS |  | 98
Kydex, PVC Acrylic Alloy Sheet |  | 2.218 | 0.08732283 |  | 0 | 0 | 0 |  | 0 | 1.35 | 0.29943 | 0 | 0 | 0 | 0 | 0 | 0 | 0 | 0 |  | 6.6413574 | 0 | JA |  | 99
Lexan, Polycarbonate |  | 2.214 | 0.08716535 | 0.9 | 0.03543307 | 0.8474029 | 0.03336232 | c | 1.506537 | 1.198 | 0.2652372 | 0.10782 | 2.719046 | 0.97038 | 4.578511608 | 0.3943648 | 0.1407419 | 0.6640577 | 0.4010215 |  | 3.931591608 | 0.97038 | LLNL |  | 100
Lexan, Polycarbonate |  | 2.3 | 0.09055118 |  | 0 | 0 | 0 |  | 0 | 1.2 | 0.276 | 0 | 0 | 0 | 0 | 0 | 0 | 0 | 0 | 23.2@5 | 6.348 | 0 | AS |  | 101
Lucite (Methyl methacrylate) | 20 | 2.68 | 0.1055118 | 1.26 | 0.0496063 | 1.179261 | 0.04642762 | c | 2.076607 | 1.18 | 0.31624 | 0.14868 | 5.088511 | 1.873368 | 5.977408 | 0.7380268 | 0.2717093 | 0.8669507 | 0.3581183 |  | 4.728496 | 1.873368 | NDT2 |  | 102
Lucite, Acrylic |  | 2.691 | 0.1059449 | 1.337 | 0.0526378 | 1.247275 | 0.04910533 | c | 2.185593 | 1.185 | 0.3188835 | 0.1584345 | 5.660526 | 2.118269265 | 5.756795965 | 0.8209907 | 0.3072293 | 0.8349535 | 0.3361205 |  | 4.344616455 | 2.118269265 | LLNL |  | 103
Lucite, Plexiglass |  | 2.76 | 0.1086614 | 1.26 | 0.0496063 | 1.180997 | 0.04649595 | c | 2.084421 | 1.27 | 0.35052 | 0.16002 | 5.51791 | 2.016252 | 6.986016 | 0.800306 | 0.2924329 | 1.013237 | 0.3683582 |  | 5.641848 | 2.016252 | NDT2 |  | 104
Lustran, SAN |  | 2.51 | 0.0988189 |  | 0 | 0 | 0 |  | 0 | 1.06 | 0.26606 | 0 | 0 | 0 | 0 | 0 | 0 | 0 | 0 | 5.1@5 | 6.678106 | 0 | AS |  | 105
Macarta, Linen base |  | 3 | 0.1181102 |  | 0 | 0 | 0 |  | 0 |  | 0 | 0 | 0 | 0 | 0 | 0 | 0 | 0 | 0 |  | 0 | 0 | NDT2 |  | 106
Melopas |  | 2.9 | 0.1141732 |  | 0 | 0 | 0 |  | 0 | 1.7 | 0.493 | 0 | 0 | 0 | 0 | 0 | 0 | 0 | 0 | 7.2@2.5 | 14.297 | 0 |  |  | 107
Mylar |  | 2.54 | 0.1 |  | 0 | 0 | 0 |  | 0 | 1.18 | 0.29972 | 0 | 0 | 0 | 0 | 0 | 0 | 0 | 0 |  | 7.612888 | 0 |  |  | 108
Nylon |  | 2.659 | 0.104685 | 1.102 | 0.04338583 | 1.036934 | 0.04082418 | c | 1.841566 | 3.677 | 0.9777143 | 0.4052054 | 12.47005 | 4.465363508 | 20.04361 | 1.80863 | 0.6476469 | 2.907082 | 0.396309 |  | 17.0667 | 4.465363508 | LLNL |  | 109
Nylon 6,6 | 20 | 1.68 | 0.06614173 |  | 0 | 0 | 0 |  | 0 |  | 0 | 0 | 0 | 0 | 0 | 0 | 0 | 0 | 0 |  | 0 | 0 |  |  | 110
Nylon, 6/6 |  | 2.6 | 0.1023622 | 1.1 | 0.04330709 | 1.034299 | 0.04072044 | c | 1.83472 | 1.12 | 0.2912 | 0.1232 | 3.770142 | 1.3552 | 5.764267 | 0.5468134 | 0.1965554 | 0.8360371 | 0.390991 | 2.9@5 | 4.8608 | 1.3552 |  |  | 111
Nylon, Black, 6/6 |  | 2.77 | 0.1090551 |  | 0 | 0 | 0 |  | 0 | 1.14 | 0.31578 | 0 | 0 | 0 | 0 | 0 | 0 | 0 | 0 | 16.0@5 | 8.747106 | 0 | AS |  | 112
Nylon, Polyamide |  | 2.582 | 0.1016535 | 1.07 | 0.04212598 | 1.006826 | 0.03963883 | c | 1.788104 | 1.146 | 0.2958972 | 0.122622 | 3.664123 | 1.3120554 | 5.890658504 | 0.5314367 | 0.1902977 | 0.8543687 | 0.3963295 |  | 5.015954904 | 1.3120554 | LLNL |  | 113
Paraffin |  | 2.2 | 0.08661417 |  | 0 | 0 | 0 |  | 0 | 0.83 | 0.1826 | 0 | 0 | 0 | 0 | 0 | 0 | 0 | 0 |  | 4.0172 | 0 | Kraut |  | 114
Parylene C |  | 2.15 | 0.08464567 |  | 0 | 0 | 0 |  | 0 | 1.4 | 0.301 | 0 | 0 | 0 | 0 | 0 | 0 | 0 | 0 | 0.1 @ 1 | 6.4715 | 0 | PKY |  | 115
Parylene C |  | 2.2 | 0.08661417 |  | 0 | 0 | 0 |  | 0 | 1.18 | 0.2596 | 0 | 0 | 0 | 0 | 0 | 0 | 0 | 0 |  | 5.7112 | 0 | PKY |  | 116
Parylene D |  | 2.1 | 0.08267717 |  | 0 | 0 | 0 |  | 0 | 1.36 | 0.2856 | 0 | 0 | 0 | 0 | 0 | 0 | 0 | 0 |  | 5.9976 | 0 | PKY |  | 117
Phenolic | 20 | 1.42 | 0.05590551 |  | 0 | 0 | 0 |  | 0 | 1.34 | 0.19028 | 0 | 0 | 0 | 0 | 0 | 0 | 0 | 0 |  | 2.701976 | 0 | Metrotek |  | 118
Plexiglass, A. UVA | 20 | 2.76 | 0.1086614 |  | 0 | 0 | 0 |  | 0 | 1.27 | 0.35052 | 0 | 0 | 0 | 0 | 0 | 0 | 0 | 0 |  | 9.674352 | 0 | Metrotek |  | 119
Plexiglass, B. UVAII | 20 | 2.73 | 0.1074803 | 1.43 | 0.05629921 | 1.328894 | 0.05231868 | c | 2.315485 | 1.18 | 0.32214 | 0.16874 | 6.326537 | 2.412982 | 5.577113 | 0.9175876 | 0.3499738 | 0.8088927 | 0.3109375 |  | 3.968458 | 2.412982 | Metrotek |  | 120
Polycarbonate | 20 | 2.286 | 0.09 |  | 0 | 0 | 0 |  | 0 | 1.185 | 0.270891 | 0 | 0 | 0 | 0 | 0 | 0 | 0 | 0 |  | 6.19256826 | 0 | DuPont |  | 121
Polycarbonate, Black, Injection molded (Grade 141R, Color No. 701, “Lexan”) |  | 2.27 | 0.08937008 |  | 0 | 0 | 0 |  | 0 | 1.22 | 0.27694 | 0 | 0 | 0 | 0 | 0 | 0 | 0 | 0 | 22.1@5 | 6.286538 | 0 | AS |  | 122
Polycarbonate, Blue, Injection molded (Grade M-40, Color No. 8087, “Merlon”) |  | 2.26 | 0.08897638 |  | 0 | 0 | 0 |  | 0 | 1.2 | 0.2712 | 0 | 0 | 0 | 0 | 0 | 0 | 0 | 0 | 23.5@5 | 6.12912 | 0 | AS |  | 123
Polycarbonate, Clear, Sheet Material |  | 2.27 | 0.08937008 |  | 0 | 0 | 0 |  | 0 | 1.18 | 0.26786 | 0 | 0 | 0 | 0 | 0 | 0 | 0 | 0 | 24.9@5 | 6.080422 | 0 | AS |  | 124
Polyester casting resin |  | 2.29 | 0.09015748 |  | 0 | 0 | 0 |  | 0 | 1.07 | 0.24503 | 0 | 0 | 0 | 0 | 0 | 0 | 0 | 0 |  | 5.611187 | 0 |  | Tap | 125
Polyethylene |  | 1.95 | 0.07677165 | 0.54 | 0.02125984 | 0.5122374 | 0.02016683 | c | 0.9222695 | 0.9 | 0.1755 | 0.0486 | 0.7655229 | 0.26244 | 3.07233 | 0.1110298 | 0.03806374 | 0.4456043 | 0.4584722 |  | 2.89737 | 0.26244 | CRC |  | 126
Polyethylene | 20 | 2.67 | 0.1051181 |  | 0 | 0 | 0 |  | 0 | 1.1 | 0.2937 | 0 | 0 | 0 | 0 | 0 | 0 | 0 | 0 |  | 7.84179 | 0 | Metrotek |  | 127
Polyethylene DFDA 1137 NT7 |  | 1.9 | 0.07480315 |  | 0 | 0 | 0 |  | 0 | 0.9 | 0.171 | 0 | 0 | 0 | 0 | 0 | 0 | 0 | 0 |  | 3.249 | 0 | AH |  | 128
Polyethylene Oxide |  | 1.6 | 0.06299213 |  | 0 | 0 | 0 |  | 0 |  | 0 | 0 | 0 | 0 | 0 | 0 | 0 | 0 | 0 |  | 0 | 0 |  |  | 129
Polyethylene oxide, WSR 301 |  | 2.25 | 0.08858268 |  | 0 | 0 | 0 |  | 0 | 1.21 | 0.27225 | 0 | 0 | 0 | 0 | 0 | 0 | 0 | 0 |  | 6.125625 | 0 |  |  | 130
Polyethylene TCI MW 19000 | 20 | 1.6 | 0.06299213 |  | 0 | 0 | 0 |  | 0 |  | 0 | 0 | 0 | 0 | 0 | 0 | 0 | 0 | 0 |  | 0 | 0 | Metrotek |  | 131
Polyethylene, high density, LB-861 |  | 2.43 | 0.09566929 |  | 0 | 0 | 0 |  | 0 | 0.96 | 0.23328 | 0 | 0 | 0 | 0 | 0 | 0 | 0 | 0 |  | 5.668704 | 0 |  |  | 132
Polyethylene, low density, NA-117 |  | 1.95 | 0.07677165 | 0.54 | 0.02125984 | 0.5122374 | 0.02016683 | c | 0.9222695 | 0.92 | 0.1794 | 0.04968 | 0.7825345 | 0.268272 | 3.140604 | 0.1134972 | 0.03890961 | 0.4555066 | 0.4584722 | 2.4@5 | 2.961756 | 0.268272 | Kino |  | 133
Polyimide (Vespel Sp-1) |  | 2.44 | 0.09606299 |  |  | 0 | 0 |  | 0 | 1.48 | 0.36112 |  | 0 | 0 | 0 | 0 | 0 | 0 | 0 |  | 8.811328 | 0 | ISU |  | 134
Polyisobutylene | 20 | 1.49 | 0.05866142 |  |  | 0 | 0 |  | 0 |  |  |  | 0 | 0 | 0 | 0 | 0 | 0 | 0 |  | 0 | 0 | Metrotek |  | 134
Polyisobutylene, mol wt 200 | 20 | 1.85 | 0.07283465 |  |  | 0 | 0 |  | 0 |  |  |  | 0 | 0 | 0 | 0 | 0 | 0 | 0 |  | 0 | 0 | Metrotek |  | 135
Polymethylacrylate | 20 | 1.26 | 0.0496063 |  |  | 0 | 0 |  | 0 |  |  |  | 0 | 0 | 0 | 0 | 0 | 0 | 0 |  | 0 | 0 | Metrotek |  | 136
Polypropylene |  | 2.74 | 0.107874 |  | 0 | 0 | 0 |  | 0 | 0.88 | 0.24112 | 0 | 0 | 0 | 0 | 0 | 0 | 0 | 0 |  | 6.606688 | 0 | Kino |  | 137
Polypropylene, White, Sheet Mtrl |  | 2.66 | 0.1047244 |  | 0 | 0 | 0 |  | 0 | 0.89 | 0.23674 | 0 | 0 | 0 | 0 | 0 | 0 | 0 | 0 | 18.2@5 | 6.297284 | 0 | AS |  | 138
Polystyrene | 20 | 2.67 | 0.1051181 |  | 0 | 0 | 0 |  | 0 | 1.1 | 0.2937 | 0 | 0 | 0 | 0 | 0 | 0 | 0 | 0 |  | 7.84179 | 0 | Kraut |  | 139
Polystyrene |  | 2.329 | 0.09169291 | 1.151 | 0.04531496 | 1.074127 | 0.04228847 | c | 1.883155 | 1.05 | 0.244545 | 0.120855 | 3.723586 | 1.39104105 | 3.84073165 | 0.540061 | 0.2017537 | 0.5570516 | 0.3384168 |  | 2.91337095 | 1.39104105 | LLNL |  | 140
Polystyrene, “Fostarene 50” |  | 2.45 | 0.09645669 |  | 0 | 0 | 0 |  | 0 | 1.04 | 0.2548 | 0 | 0 | 0 | 0 | 0 | 0 | 0 | 0 |  | 6.2426 | 0 |  |  | 141
Polystyrene, “Lustrex”, Injection molded (Resin #HF55-2020-347) |  | 2.32 | 0.09133858 |  | 0 | 0 | 0 |  | 0 | 1.04 | 0.24128 | 0 | 0 | 0 | 0 | 0 | 0 | 0 | 0 | 3.6@5 | 5.597696 | 0 | AS |  | 142
Polystyrene, Styron 666 |  | 2.4 | 0.09448819 | 1.15 | 0.04527559 | 1.075192 | 0.04233041 | c | 1.890333 | 1.05 | 0.252 | 0.12075 | 3.752026 | 1.388625 | 4.1965 | 0.5441859 | 0.2014032 | 0.6086515 | 0.3509859 | 1.8@5 | 3.27075 | 1.388625 |  |  | 143
Polystyrol MW 40000 | 20 | 1.5 | 0.05905512 |  | 0 | 0 | 0 |  | 0 |  | 0 | 0 | 0 | 0 | 0 | 0 | 0 | 0 | 0 |  | 0 | 0 | Metrotek |  | 144
Polyvinyl butyral, Butacite, (used to laminate safety glass together) |  | 2.35 | 0.09251969 |  | 0 | 0 | 0 |  | 0 | 1.11 | 0.26085 | 0 | 0 | 0 | 0 | 0 | 0 | 0 | 0 |  | 6.129975 | 0 |  |  | 145
PSO, Polysulfone |  | 2.24 | 0.08818898 |  | 0 | 0 | 0 |  | 0 | 1.24 | 0.27776 | 0 | 0 | 0 | 0 | 0 | 0 | 0 | 0 | 4.25@2 | 6.221824 | 0 |  |  | 146
PVC, gray rod stock |  | 2.38 | 0.09370079 |  | 0 | 0 | 0 |  | 0 | 1.38 | 0.32844 | 0 | 0 | 0 | 0 | 0 | 0 | 0 | 0 |  | 7.816872 | 0 | Kino |  | 147
PVC, Grey, Rod Stock (normal impact grade) |  | 2.38 | 0.09370079 |  | 0 | 0 | 0 |  | 0 | 1.38 | 0.32844 | 0 | 0 | 0 | 0 | 0 | 0 | 0 | 0 | 11.2@5 | 7.816872 | 0 | AS |  | 148
Refrasil |  | 3.75 | 0.1476378 |  | 0 | 0 | 0 |  | 0 | 1.73 | 0.64875 | 0 | 0 | 0 | 0 | 0 | 0 | 0 | 0 |  | 24.328125 | 0 | ISU |  | 149
Resin Formulators- RF 5407 |  | 3.06 | 0.1204724 |  | 0 | 0 | 0 |  | 0 | 2.16 | 0.66096 | 0 | 0 | 0 | 0 | 0 | 0 | 0 | 0 |  | 20.225376 | 0 | AS | EV | 149
Resin Formulators- RF 5407, 30 PHR LP3 |  | 2.56 | 0.1007874 |  | 0 | 0 | 0 |  | 0 | 1.92 | 0.49152 | 0 | 0 | 0 | 0 | 0 | 0 | 0 | 0 |  | 12.582912 | 0 | AS | EV | 150
Resin, DOW 276-V9 |  | 2.123 | 0.08358268 | 0.849 | 0.0334252 | 0.7997925 | 0.03148789 | c | 1.42309 | 1.06 | 0.225038 | 0.089994 | 2.146696 | 0.76404906 | 3.75882466 | 0.3113522 | 0.1108161 | 0.545172 | 0.4048153 |  | 3.24945862 | 0.76404906 | LLNL |  | 151
Scotch Tape |  | 1.9 | 0.07480315 |  | 0 | 0 | 0 |  | 0 | 1.16 | 0.2204 | 0 | 0 | 0 | 0 | 0 | 0 | 0 | 0 |  | 4.1876 | 0 | Kino |  | 152
Scotch tape -0.0025'' thick |  | 1.9 | 0.07480315 |  | 0 | 0 | 0 |  | 0 | 1.16 | 0.2204 | 0 | 0 | 0 | 0 | 0 | 0 | 0 | 0 |  | 4.1876 | 0 | DP | 3M | 153
Scotchcast XR5235,38 pha B, rt cure |  | 2.48 | 0.0976378 |  | 0 | 0 | 0 |  | 0 | 1.49 | 0.36952 | 0 | 0 | 0 | 0 | 0 | 0 | 0 | 0 |  | 9.164096 | 0 | AS | 3M | 154
Scotchply SP1002 (a laminate with fibers) |  | 3.25 | 0.1279528 |  | 0 | 0 | 0 |  | 0 | 1.94 | 0.6305 | 0 | 0 | 0 | 0 | 0 | 0 | 0 | 0 |  | 20.49125 | 0 |  | 3M | 155
Scotchply XP 241 |  | 2.84 | 0.111811 |  | 0 | 0 | 0 |  | 0 | 0.65 | 0.1846 | 0 | 0 | 0 | 0 | 0 | 0 | 0 | 0 |  | 5.24264 | 0 |  | 3M | 156
Stycast - 1264, 45pha, vac.impreg. W, rt |  | 1.71 | 0.06732283 |  | 0 | 0 | 0 |  | 0 | 6.03 | 1.03113 | 0 | 0 | 0 | 0 | 0 | 0 | 0 | 0 |  | 17.632323 | 0 | RLB | EC,C | 157
Stycast - 1264, rt 45pha, 600pha W,r6 |  | 1.65 | 0.06496063 |  | 0 | 0 | 0 |  | 0 | 4.71 | 0.77715 | 0 | 0 | 0 | 0 | 0 | 0 | 0 | 0 |  | 12.822975 | 0 | RLB | EC,C | 158
Stycast - 1264, rt 45pha, 800pha W,r6 |  | 1.57 | 0.06181102 |  | 0 | 0 | 0 |  | 0 | 5.5 | 0.8635 | 0 | 0 | 0 | 0 | 0 | 0 | 0 | 0 |  | 13.55695 | 0 | RLB | EC,C | 159
Stycast - 1264, rt cure |  | 2.22 | 0.08740157 |  | 0 | 0 | 0 |  | 0 | 1.19 | 0.26418 | 0 | 0 | 0 | 0 | 0 | 0 | 0 | 0 |  | 5.864796 | 0 |  | EC | 160
Stycast - 1267 |  | 2.57 | 0.1011811 |  | 0 | 0 | 0 |  | 0 | 1.16 | 0.29812 | 0 | 0 | 0 | 0 | 0 | 0 | 0 | 0 |  | 7.661684 | 0 |  | EC | 161
Stycast - 1970,costs $109.00/lb |  | 3.2 | 0.1259843 |  | 0 | 0 | 0 |  | 0 | 1.9 | 0.608 | 0 | 0 | 0 | 0 | 0 | 0 | 0 | 0 |  | 19.456 | 0 | JA | EC | 162
Stycast - 2651-40 9phr catalyst 9,10phr SiC |  | 2.88 | 0.1133858 |  | 0 | 0 | 0 |  | 0 | 1.57 | 0.45216 | 0 | 0 | 0 | 0 | 0 | 0 | 0 | 0 |  | 13.022208 | 0 | AS | EC,C | 163
Stycast - 2651-40 9phr catalyst 9,20phr SiC |  | 2.95 | 0.1161417 |  | 0 | 0 | 0 |  | 0 | 1.63 | 0.48085 | 0 | 0 | 0 | 0 | 0 | 0 | 0 | 0 |  | 14.185075 | 0 | AS | EC,C | 164
Stycast - 2651-40 9phr catalyst 9,rt cure |  | 2.77 | 0.1090551 |  | 0 | 0 | 0 |  | 0 | 1.5 | 0.4155 | 0 | 0 | 0 | 0 | 0 | 0 | 0 | 0 |  | 11.50935 | 0 | AS | EC | 165
Stycast - 2651-409phr catalyst 9,25phr SiC |  | 2.9 | 0.1141732 | 1.5 | 0.05905512 | 1.395342 | 0.05493472 | c | 2.434782 | 1.67 | 0.4843 | 0.2505 | 9.900037 | 3.7575 | 9.0347 | 1.43588 | 0.5449799 | 1.310374 | 0.3173701 | 0.32 | 6.5297 | 3.7575 | AS | EC,C | 166
Stycast - 2741,1:1 |  | 2.29 | 0.09015748 |  | 0 | 0 | 0 |  | 0 | 1.17 | 0.26793 | 0 | 0 | 0 | 0 | 0 | 0 | 0 | 0 |  | 6.135597 | 0 |  | EC | 167
Stycast 1267 |  | 2.57 | 0.1011811 |  | 0 | 0 | 0 |  | 0 | 1.16 | 0.29812 | 0 | 0 | 0 | 0 | 0 | 0 | 0 | 0 |  | 7.661684 | 0 |  |  | 168
Styrene Butadiene, KR 05 NW |  | 1.92 | 0.07559055 |  | 0 | 0 | 0 |  | 0 | 1.02 | 0.19584 | 0 | 0 | 0 | 0 | 0 | 0 | 0 | 0 | 24.3@5 | 3.760128 | 0 | AS |  | 169
Tapox epoxy |  | 2.48 | 0.0976378 |  | 0 | 0 | 0 |  | 0 | 1.11 | 0.27528 | 0 | 0 | 0 | 0 | 0 | 0 | 0 | 0 |  | 6.826944 | 0 | AS | Tap | 170
Teflon |  | 1.39 | 0.05472441 |  | 0 | 0 | 0 |  | 0 | 2.14 | 0.29746 | 0 | 0 | 0 | 0 | 0 | 0 | 0 | 0 |  | 4.134694 | 0 |  |  | 171
Teflon | 20 | 1.353325 | 0.05328051 | 0.54 | 0.02125984 | 0.5087363 | 0.02002899 | c | 0.9053073 | 2.2 | 0.2977315 | 0.1188 | 1.803079 | 0.64152 | 3.173915 | 0.2615148 | 0.09304471 | 0.4603379 | 0.4053178 |  | 2.746235 | 0.64152 | Y12 |  | 172
TPX-DX845, Dimethyl pentene polymer |  | 2.22 | 0.08740157 |  | 0 | 0 | 0 |  | 0 | 0.83 | 0.18426 | 0 | 0 | 0 | 0 | 0 | 0 | 0 | 0 | 3.8@1.3, | 4.090572 | 0 | AS |  | 173
Tracon - 2135 D |  | 2.45 | 0.09645669 |  | 0 | 0 | 0 |  | 0 | 1.03 | 0.25235 | 0 | 0 | 0 | 0 | 0 | 0 | 0 | 0 |  | 6.182575 | 0 |  | Tr | 174
Tracon - 2143 D |  | 2.37 | 0.09330709 |  | 0 | 0 | 0 |  | 0 | 1.05 | 0.24885 | 0 | 0 | 0 | 0 | 0 | 0 | 0 | 0 |  | 5.897745 | 0 |  | Tr | 175
Tracon - 2162 D |  | 2.02 | 0.07952756 |  | 0 | 0 | 0 |  | 0 | 1.19 | 0.24038 | 0 | 0 | 0 | 0 | 0 | 0 | 0 | 0 |  | 4.855676 | 0 |  | Tr | 176
Tracon - 3011 |  | 2.12 | 0.08346457 |  | 0 | 0 | 0 |  | 0 | 1.2 | 0.2544 | 0 | 0 | 0 | 0 | 0 | 0 | 0 | 0 |  | 5.39328 | 0 |  | Tr | 177
Tracon - 401 ST |  | 2.97 | 0.1169291 |  | 0 | 0 | 0 |  | 0 | 1.62 | 0.48114 | 0 | 0 | 0 | 0 | 0 | 0 | 0 | 0 |  | 14.289858 | 0 |  | Tr | 178
Valox, Black, (glass filled nylon) |  | 2.53 | 0.0996063 |  | 0 | 0 | 0 |  | 0 | 1.52 | 0.38456 | 0 | 0 | 0 | 0 | 0 | 0 | 0 | 0 | 15.7@5 | 9.729368 | 0 | AS |  | 179
Vinyl, Rigid |  | 2.23 | 0.08779528 |  | 0 | 0 | 0 |  | 0 | 1.33 | 0.29659 | 0 | 0 | 0 | 0 | 0 | 0 | 0 | 0 | 12.8@5 | 6.613957 | 0 | Kino |  | 180
[21 empty] | 0 | 0

## Rubber
Table of Acoustic Velocities and Calculated Acoustic Properties of Rubbers
(Compiled by M. W. Moyer)
Last Edit: December 5, 2002
Material | Deg | Long | Vel | Shear | Vel | Rayleigh Vel |  | C | Ext | Density | ZLong | Z (Sh) | Young's | Shear | Bulk | Young's | Shear | Bulk | Poisson's | Loss | Lame Const |  | Ref
[8 empty] | a | Vel | gm/ | gm/ | gm/ | Mod | Mod | Mod | Mod | Mod | Mod | Ratio |  | l | m
| °C | mm/µs | in/µs | mm/µs | in/µs | mm/µs | in/µs | l | mm/µs | cm3 | cm2-µs | cm^2-µs | GPa | GPa | GPa | Mpsi | Mpsi | Mpsi |  | dB/cm | Gpa | Gpa
Rubbers
Adiprene LW-520 Butyl rubber |  | 1.68 | 0.06614173 |  | 0 | 0 | 0 |  | 0 | 1.16 | 0.19488 | 0 | 0 | 0 | 0 | 0 | 0 | 0 | 0 |  | 3.273984 | 0 |  | 1
Butyl Rubber |  | 1.8 | 0.07086614 |  |  | 0 | 0 |  | 0 | 1.11 | 0.1998 |  | 0 | 0 | 0 | 0 | 0 | 0 | 0 |  | 3.5964 | 0 | Kino | 2
Dow Silastic Rubber GP70, 70 Durometer |  | 1.04 | 0.04094488 |  | 0 | 0 | 0 |  | 0 | 1.25 | 0.13 | 0 | 0 | 0 | 0 | 0 | 0 | 0 | 0 | 33.7@4 | 1.352 | 0 | AS | 3
Dow Silastic Rubber,GP45, 45 Durometer |  | 1.02 | 0.04015748 |  | 0 | 0 | 0 |  | 0 | 1.14 | 0.11628 | 0 | 0 | 0 | 0 | 0 | 0 | 0 | 0 | 23.4@4 | 1.186056 | 0 | AS | 4
Ecogel 1265, 100PHA OF B, 100PHA Alumina, R4 |  | 1.7 | 0.06692913 |  | 0 | 0 | 0 |  | 0 | 1.4 | 0.238 | 0 | 0 | 0 | 0 | 0 | 0 | 0 | 0 | >24.0@1.3 | 4.046 | 0 | AS | 5
Ecogel 1265, 100PHA OF B, 1940PHA T1167, R4 |  | 1.32 | 0.0519685 |  | 0 | 0 | 0 |  | 0 | 9.19 | 1.21308 | 0 | 0 | 0 | 0 | 0 | 0 | 0 | 0 | 14@0.4 | 16.012656 | 0 | AS | 6
Ecogel 1265, 100PHA OF B, outgass | 80 | 1.96 | 0.07716535 |  | 0 | 0 | 0 |  | 0 | 1.1 | 0.2156 | 0 | 0 | 0 | 0 | 0 | 0 | 0 | 0 | 33.4@2 | 4.22576 | 0 | AS | 7
Ecothane CPC-39 |  | 1.53 | 0.06023622 |  | 0 | 0 | 0 |  | 0 | 1.06 | 0.16218 | 0 | 0 | 0 | 0 | 0 | 0 | 0 | 0 |  | 2.481354 | 0 |  | 8
Ecothane CPC-41 |  | 1.52 | 0.05984252 |  | 0 | 0 | 0 |  | 0 | 1.01 | 0.15352 | 0 | 0 | 0 | 0 | 0 | 0 | 0 | 0 |  | 2.333504 | 0 |  | 9
Neoprene |  | 1.6 | 0.06299213 |  | 0 | 0 | 0 |  | 0 | 1.31 | 0.2096 | 0 | 0 | 0 | 0 | 0 | 0 | 0 | 0 |  | 3.3536 | 0 |  | 10
Pellathane, Thermoplastic Urethane Rubber (55D durometer) |  | 2.18 | 0.08582677 |  | 0 | 0 | 0 |  | 0 | 1.2 | 0.2616 | 0 | 0 | 0 | 0 | 0 | 0 | 0 | 0 | 32.0@5 | 5.70288 | 0 | AS | 11
PolyIsobutylene |  | 1.49 | 0.05866142 |  | 0 | 0 | 0 |  | 0 |  | 0 | 0 | 0 | 0 | 0 | 0 | 0 | 0 | 0 |  | 0 | 0 | ISU | 12
Polyisobutylene (mol wt 200) |  | 1.85 | 0.07283465 |  | 0 | 0 | 0 |  | 0 |  | 0 | 0 | 0 | 0 | 0 | 0 | 0 | 0 | 0 |  | 0 | 0 | ISU | 12
Polymethylacrylate |  | 1.26 | 0.0496063 |  | 0 | 0 | 0 |  | 0 |  | 0 | 0 | 0 | 0 | 0 | 0 | 0 | 0 | 0 |  | 0 | 0 | ISU | 12
Polyurethane, GC1090 |  | 1.76 | 0.06929134 |  | 0 | 0 | 0 |  | 0 | 1.11 | 0.19536 | 0 | 0 | 0 | 0 | 0 | 0 | 0 | 0 | 46.1@4 | 3.438336 | 0 | AS | 12
Polyurethane, RP-6400 |  | 1.5 | 0.05905512 |  | 0 | 0 | 0 |  | 0 | 1.04 | 0.156 | 0 | 0 | 0 | 0 | 0 | 0 | 0 | 0 |  | 2.34 | 0 | BB | 13
Polyurethane, RP-6401 |  | 1.63 | 0.06417323 |  | 0 | 0 | 0 |  | 0 | 1.07 | 0.17441 | 0 | 0 | 0 | 0 | 0 | 0 | 0 | 0 |  | 2.842883 | 0 | BB | 14
Polyurethane, RP-6401 |  | 1.71 | 0.06732283 |  | 0 | 0 | 0 |  | 0 | 1.07 | 0.18297 | 0 | 0 | 0 | 0 | 0 | 0 | 0 | 0 | 100 @ 5 | 3.128787 | 0 | LP | 15
Polyurethane, RP-6402 |  | 1.77 | 0.06968504 |  | 0 | 0 | 0 |  | 0 | 1.08 | 0.19116 | 0 | 0 | 0 | 0 | 0 | 0 | 0 | 0 |  | 3.383532 | 0 | BB | 16
Polyurethane, RP-6403 |  | 1.87 | 0.07362205 |  | 0 | 0 | 0 |  | 0 | 1.1 | 0.2057 | 0 | 0 | 0 | 0 | 0 | 0 | 0 | 0 |  | 3.84659 | 0 | BB | 17
Polyurethane, RP-6405 |  | 2.09 | 0.08228346 |  | 0 | 0 | 0 |  | 0 | 1.3 | 0.2717 | 0 | 0 | 0 | 0 | 0 | 0 | 0 | 0 |  | 5.67853 | 0 | BB | 18
Polyurethane, RP-6410 |  | 1.33 | 0.0523622 |  | 0 | 0 | 0 |  | 0 | 1.04 | 0.13832 | 0 | 0 | 0 | 0 | 0 | 0 | 0 | 0 |  | 1.839656 | 0 | BB | 19
Polyurethane, RP-6410 |  | 1.49 | 0.05866142 |  | 0 | 0 | 0 |  | 0 | 1.04 | 0.15496 | 0 | 0 | 0 | 0 | 0 | 0 | 0 | 0 | 73.0 @ 5 | 2.308904 | 0 | LP | 20
Polyurethane, RP-6413 |  | 1.65 | 0.06496063 |  | 0 | 0 | 0 |  | 0 | 1.04 | 0.1716 | 0 | 0 | 0 | 0 | 0 | 0 | 0 | 0 |  | 2.8314 | 0 | BB | 21
Polyurethane, RP-6413 |  | 1.71 | 0.06732283 |  | 0 | 0 | 0 |  | 0 | 1.04 | 0.17784 | 0 | 0 | 0 | 0 | 0 | 0 | 0 | 0 | 35.2 @ 5 | 3.041064 | 0 | LP | 22
Polyurethane, RP-6414 |  | 1.78 | 0.07007874 |  | 0 | 0 | 0 |  | 0 | 1.05 | 0.1869 | 0 | 0 | 0 | 0 | 0 | 0 | 0 | 0 |  | 3.32682 | 0 | BB | 23
Polyurethane, RP-6414 |  | 1.85 | 0.07283465 |  | 0 | 0 | 0 |  | 0 | 1.04 | 0.1924 | 0 | 0 | 0 | 0 | 0 | 0 | 0 | 0 | 35.2 @ 5 | 3.5594 | 0 | LP | 24
Polyurethane, RP-6422 |  | 1.6 | 0.06299213 |  | 0 | 0 | 0 |  | 0 | 1.04 | 0.1664 | 0 | 0 | 0 | 0 | 0 | 0 | 0 | 0 |  | 2.6624 | 0 | BB | 25
Polyurethane, RP-6422 |  | 1.62 | 0.06377953 |  | 0 | 0 | 0 |  | 0 | 1.04 | 0.16848 | 0 | 0 | 0 | 0 | 0 | 0 | 0 | 0 | 27.6 @ 5 | 2.729376 | 0 | LP | 26
PR-1201-Q (MEDIUM), PHR 10, RT Cure |  | 1.45 | 0.05708661 |  | 0 | 0 | 0 |  | 0 | 1.79 | 0.25955 | 0 | 0 | 0 | 0 | 0 | 0 | 0 | 0 | 12.2@2 | 3.763475 | 0 | AS | 27
RTV-11 Rubber |  | 1.05 | 0.04133858 |  | 0 | 0 | 0 |  | 0 | 1.18 | 0.1239 | 0 | 0 | 0 | 0 | 0 | 0 | 0 | 0 | 2.5@0.8 | 1.30095 | 0 | Kino | 28
RTV-21 |  | 1.01 | 0.03976378 |  | 0 | 0 | 0 |  | 0 | 1.31 | 0.13231 | 0 | 0 | 0 | 0 | 0 | 0 | 0 | 0 | 2.8@0.8 | 1.336331 | 0 |  | 29
RTV-30 |  | 0.97 | 0.03818898 |  | 0 | 0 | 0 |  | 0 | 1.45 | 0.14065 | 0 | 0 | 0 | 0 | 0 | 0 | 0 | 0 | 2.8@0.8 | 1.364305 | 0 |  | 30
RTV-41 |  | 1.01 | 0.03976378 |  | 0 | 0 | 0 |  | 0 | 1.31 | 0.13231 | 0 | 0 | 0 | 0 | 0 | 0 | 0 | 0 | 3.2@0.8 | 1.336331 | 0 |  | 31
RTV-60 |  | 0.96 | 0.03779528 |  | 0 | 0 | 0 |  | 0 | 1.47 | 0.14112 | 0 | 0 | 0 | 0 | 0 | 0 | 0 | 0 | 2.8@0.8 | 1.354752 | 0 |  | 32
RTV-60/0.5% DBT @ 1.00MHz/21.3 PHR W, R11 |  | 0.83 | 0.09 |  | 0 | 0 | 0 |  | 0 | 1.87 | 0.15521 | 0 | 0 | 0 | 0 | 0 | 0 | 0 | 0 |  | 1.288243 | 0 | AS | 33
RTV-60/0.5% DBT @ 1.00 MHz |  | 0.92 | 0.03622047 |  | 0 | 0 | 0 |  | 0 | 1.49 | 0.13708 | 0 | 0 | 0 | 0 | 0 | 0 | 0 | 0 | 3.69 @ 1.00 | 1.261136 | 0 | AS | 34
RTV-60/0.5% DBT @ 1.00MHz/10 PHR Toluene |  | 0.91 | 0.03582677 |  | 0 | 0 | 0 |  | 0 | 1.48 | 0.13468 | 0 | 0 | 0 | 0 | 0 | 0 | 0 | 0 | 3.76 @ 1.00 | 1.225588 | 0 | AS | 35
RTV-60/0.5% DBT @ 1.00MHz/100.0 PHR W, R11 |  | 0.69 | 0.02716535 |  | 0 | 0 | 0 |  | 0 | 2.75 | 0.18975 | 0 | 0 | 0 | 0 | 0 | 0 | 0 | 0 |  | 1.309275 | 0 | AS | 36
RTV-60/0.5% DBT @ 1.00MHz/117.4 PHR W, R11 |  | 0.67 | 0.02637795 |  | 0 | 0 | 0 |  | 0 | 2.83 | 0.18961 | 0 | 0 | 0 | 0 | 0 | 0 | 0 | 0 |  | 1.270387 | 0 | AS | 37
RTV-60/0.5% DBT @ 1.00MHz/13.6 PHR W, R11 |  | 0.86 | 0.03385827 |  | 0 | 0 | 0 |  | 0 | 1.68 | 0.14448 | 0 | 0 | 0 | 0 | 0 | 0 | 0 | 0 |  | 1.242528 | 0 | AS | 38
RTV-60/0.5% DBT @ 1.00MHz/40.8 PHR W, R11 |  | 0.8 | 0.03149606 |  | 0 | 0 | 0 |  | 0 | 2.04 | 0.1632 | 0 | 0 | 0 | 0 | 0 | 0 | 0 | 0 |  | 1.3056 | 0 | AS | 39
RTV-60/0.5% DBT @ 1.00MHz/69.5 PHR W, R11 |  | 0.73 | 0.02874016 |  | 0 | 0 | 0 |  | 0 | 2.39 | 0.17447 | 0 | 0 | 0 | 0 | 0 | 0 | 0 | 0 |  | 1.273631 | 0 | AS | 40
RTV-60/0.5% DBT @ 1.00MHz/85.2 PHR W, R11 |  | 0.71 | 0.02795276 |  | 0 | 0 | 0 |  | 0 | 2.52 | 0.17892 | 0 | 0 | 0 | 0 | 0 | 0 | 0 | 0 |  | 1.270332 | 0 | AS | 41
RTV-60/0.5% DBT @ 2.25 MHz |  | 0.92 | 0.03622047 |  | 0 | 0 | 0 |  | 0 | 1.49 | 0.13708 | 0 | 0 | 0 | 0 | 0 | 0 | 0 | 0 | 11.25@2.25 | 1.261136 | 0 | AS | 42
RTV-60/0.5% DBT @ 2.25MHz/10 PHR Toluene |  | 0.91 | 0.03582677 |  | 0 | 0 | 0 |  | 0 | 1.48 | 0.13468 | 0 | 0 | 0 | 0 | 0 | 0 | 0 | 0 | 10.8 @ 2.25 | 1.225588 | 0 | AS | 43
RTV-60/0.5% DBT @ 2.25MHZ/10 PHR Vitreous C |  | 0.96 | 0.03779528 |  | 0 | 0 | 0 |  | 0 | 1.51 | 0.14496 | 0 | 0 | 0 | 0 | 0 | 0 | 0 | 0 | 13.1 @ 2.25 | 1.391616 | 0 | AS | 44
RTV-60/0.5% DBT @ 2.25MHz/5 PHR Vitreous C |  | 0.94 | 0.03700787 |  | 0 | 0 | 0 |  | 0 | 1.49 | 0.14006 | 0 | 0 | 0 | 0 | 0 | 0 | 0 | 0 | 22.2 @ 2.25 | 1.316564 | 0 | AS | 45
RTV-60/0.5% DBT @ 5.00 MHz |  | 0.92 | 0.03622047 |  | 0 | 0 | 0 |  | 0 | 1.49 | 0.13708 | 0 | 0 | 0 | 0 | 0 | 0 | 0 | 0 | 34.0@5.00 | 1.261136 | 0 | AS | 46
RTV-60/0.5% DBT @ 5.00MHz/10 PHR Toluene |  | 0.92 | 0.03622047 |  | 0 | 0 | 0 |  | 0 | 1.48 | 0.13616 | 0 | 0 | 0 | 0 | 0 | 0 | 0 | 0 | 43.2 @ 5.00 | 1.252672 | 0 | AS | 47
RTV-77 |  | 1.02 | 0.04015748 |  | 0 | 0 | 0 |  | 0 | 1.33 | 0.13566 | 0 | 0 | 0 | 0 | 0 | 0 | 0 | 0 | 3.2@0.8 | 1.383732 | 0 |  | 48
RTV-90 |  | 0.96 | 0.03779528 |  | 0 | 0 | 0 |  | 0 | 1.5 | 0.144 | 0 | 0 | 0 | 0 | 0 | 0 | 0 | 0 | 4.2@0.8 | 1.3824 | 0 |  | 49
RTV-112 |  | 0.94 | 0.03700787 |  | 0 | 0 | 0 |  | 0 | 1.05 | 0.0987 | 0 | 0 | 0 | 0 | 0 | 0 | 0 | 0 |  | 0.92778 | 0 |  | 50
RTV-116 |  | 1.02 | 0.04015748 |  | 0 | 0 | 0 |  | 0 | 1.1 | 0.1122 | 0 | 0 | 0 | 0 | 0 | 0 | 0 | 0 |  | 1.14444 | 0 |  | 51
RTV-118 |  | 1.03 | 0.04055118 |  | 0 | 0 | 0 |  | 0 | 1.04 | 0.10712 | 0 | 0 | 0 | 0 | 0 | 0 | 0 | 0 |  | 1.103336 | 0 |  | 52
RTV-511 |  | 1.11 | 0.04370079 |  | 0 | 0 | 0 |  | 0 | 1.18 | 0.13098 | 0 | 0 | 0 | 0 | 0 | 0 | 0 | 0 | 2.5@0.8 | 1.453878 | 0 |  | 53
RTV-560, 0.6% DBT |  | 0.99 | 0.03897638 |  |  | 0 | 0 |  | 0 | 1.41 | 0.13959 |  | 0 | 0 | 0 | 0 | 0 | 0 | 0 | 2.2@0.8,8.4@2 | 1.381941 | 0 | AS | 54
RTV-577 Rubber |  | 1.08 | 0.04251969 |  | 0 | 0 | 0 |  | 0 | 1.35 | 0.1458 | 0 | 0 | 0 | 0 | 0 | 0 | 0 | 0 | 3.8@0.8 | 1.57464 | 0 | Kino | 55
RTV-602 |  | 1.16 | 0.04566929 |  |  | 0 | 0 |  | 0 | 1.02 | 0.11832 |  | 0 | 0 | 0 | 0 | 0 | 0 | 0 | 4.35@0.8 | 1.372512 | 0 |  | 56
RTV-615, use with 4155 primer |  | 1.08 | 0.04251969 |  | 0 | 0 | 0 |  | 0 | 1.02 | 0.11016 | 0 | 0 | 0 | 0 | 0 | 0 | 0 | 0 | 1@0.8 | 1.189728 | 0 |  | 57
RTV-616 |  | 1.06 | 0.04173228 |  | 0 | 0 | 0 |  | 0 | 1.22 | 0.12932 | 0 | 0 | 0 | 0 | 0 | 0 | 0 | 0 | 2.2@0.8 | 1.370792 | 0 |  | 58
RTV-630 |  | 1.05 | 0.04133858 |  | 0 | 0 | 0 |  | 0 | 1.24 | 0.1302 | 0 | 0 | 0 | 0 | 0 | 0 | 0 | 0 |  | 1.3671 | 0 |  | 59
Rubber (Natural) |  | 1.549 | 0.06098425 |  | 0 | 0 | 0 |  | 0 | 1.12 | 0.173488 | 0 | 0 | 0 | 0 | 0 | 0 | 0 | 0 |  | 2.68732912 | 0 | DuPont | 60
Silicone Rubber (Sylgard 182) |  | 1.027 | 0.04043307 |  | 0 | 0 | 0 |  | 0 | 1.05 | 0.107835 | 0 | 0 | 0 | 0 | 0 | 0 | 0 | 0 |  | 1.10746545 | 0 | Kino | 61
Silly Putty, very lossy, hard to measure |  | 1 | 0.03937008 |  | 0 | 0 | 0 |  | 0 | 1 | 0.1 | 0 | 0 | 0 | 0 | 0 | 0 | 0 | 0 |  | 1 | 0 | JF | 62
SOAB |  | 1.6 | 0.06299213 |  | 0 | 0 | 0 |  | 0 | 1.09 | 0.1744 | 0 | 0 | 0 | 0 | 0 | 0 | 0 | 0 | 15.5@1 | 2.7904 | 0 | AS | 63
Sylgard 170, a silicon rubber |  | 0.974 | 0.03834646 |  | 0 | 0 | 0 |  | 0 | 1.38 | 0.134412 | 0 | 0 | 0 | 0 | 0 | 0 | 0 | 0 |  | 1.30917288 | 0 | JA | 64
Sylgard 182 |  | 1.027 | 0.04043307 |  | 0 | 0 | 0 |  | 0 | 1.05 | 0.107835 | 0 | 0 | 0 | 0 | 0 | 0 | 0 | 0 |  | 1.10746545 | 0 | JA | 65
Sylgard 184 |  | 1.027 | 0.04043307 |  | 0 | 0 | 0 |  | 0 | 1.05 | 0.107835 | 0 | 0 | 0 | 0 | 0 | 0 | 0 | 0 |  | 1.10746545 | 0 | JA | 66
Sylgard 186 |  | 1.027 | 0.04043307 |  | 0 | 0 | 0 |  | 0 | 1.12 | 0.115024 | 0 | 0 | 0 | 0 | 0 | 0 | 0 | 0 |  | 1.18129648 | 0 | JA | 67
|  |  | 0 |  | 0 | 0 | 0 |  | 0 |  | 0 | 0 | 0 | 0 | 0 | 0 | 0 | 0 | 0 |  |  | 0

## Liquids
Table of Acoustic Velocities and Calculated Acoustic Properties for Liquids
(Compiled by M. W. Moyer)
Last Edit: December 5, 2002
Material | Temp | Long | Vel | dv/dT | Density | ZLong | Att (a/f^2) | Lame Const | Ref
[5 empty] | gm/ | gm/ | s2/m | l
| °C | mm/µs | in/µs | m/s-C | cm3 | cm2-us | (*10-15) | Gpa
Liquids
Acetate, butyl |  | 1.27 | 0.05 |  | 0.871 | 0.110617 |  | 1.4048359 | Metrotek | 1
Acetate, ethyl, C4H8O2 |  | 1.19 | 0.04685039 |  | 0.9 | 0.1071 |  | 1.27449 | Metrotek | 2
Acetate, methyl,C3H6O2 |  | 1.21 | 0.0476378 |  | 0.934 | 0.113014 |  | 1.3674694 | Metrotek | 3
Acetate, propyl | 26 | 1.18 | 0.04645669 |  | 0.891 | 0.105138 |  | 1.2406284 | NDT2 | 4
Acetate: Butyl(n) | 26 | 1.27 | 0.05 |  | 0.871 | 0.110617 |  | 1.4048359 | Metrotek | 5
Acetate: Ethyl, C4H8O2 | 20 | 1.18 | 0.04645669 |  | 0.9 | 0.1062 |  | 1.25316 | NDT2 | 6
Acetate: Methyl, C3H6O2 | 25 | 1.15 | 0.04527559 |  | 0.928 | 0.10672 |  | 1.22728 | NDT2 | 7
Acetone (CH3)2cCO | 20 | 1.19 | 0.04685039 |  | 0.792 | 0.094248 | 54 | 1.1215512 | NDT2 | 8
Acetone (CH3)2cCO | 25 | 1.174 | 0.04622047 |  | 0.791 | 0.0928634 | 54 | 1.090216316 | Kino | 9
Acetone, (CH3)2CO | 25 | 1.174 | 0.04622047 | -4.5 | 0.791 | 0.0928634 | 54 | 1.090216316 | LB | 10
Acetonitrile C2H3N | 20 | 1.29 | 0.0507874 |  | 0.783 | 0.101007 |  | 1.3029903 | Metrotek | 11
Acetonyl Acetone | 20 | 1.4 | 0.05511811 |  | 0.871 | 0.12194 |  | 1.70716 | Metrotek | 12
Acetonyl acetone, C6H10O2 |  | 1.4 | 0.05511811 |  | 0.729 | 0.10206 |  | 1.42884 | Metrotek | 13
Acetylendichloride, C2H2Cl2 |  | 1.02 | 0.04015748 |  | 1.26 | 0.12852 |  | 1.310904 | Metrotek | 14
Acetylenichloride C2H2Cl2 | 20 | 1.02 | 0.04015748 |  | 1.26 | 0.12852 |  | 1.310904 | Metrotek | 15
Alcohol | 20 | 1.44 | 0.05669291 |  | 0.79 | 0.11376 |  | 1.638144 |  | 16
Alcohol, Methanol CH3OH | 25 | 1.103 | 0.0434252 | -3.2 | 0.791 | 0.0872473 | 30.2 | 0.962337719 | CRC | 17
Alcohol: Butyl(n) C4H9OH | 30 | 1.24 | 0.0488189 |  | 0.81 | 0.10044 | 74.3 | 1.245456 | IEEE | 18
Alcohol: Ethanol C2H5OH | 25 | 1.207 | 0.04751969 | -4 | 0.79 | 0.095353 | 48.5 | 1.15091071 | CRC | 19
Alcohol: Furfuryl C5H4O2 |  | 1.45 | 0.05708661 |  | 1.135 | 0.164575 |  | 2.3863375 | Metrotek | 20
Alcohol: Isopropyl, 2-Propanol | 20 | 1.17 | 0.04606299 |  | 0.786 | 0.091962 |  | 1.0759554 | IEEE | 21
Alcohol: Methyl | 20 | 1.12 | 0.04409449 |  | 0.792 | 0.088704 |  | 0.9934848 |  | 22
Alcohol: Propyl (n) C3H7OH | 30 | 1.22 | 0.0480315 |  | 0.804 | 0.098088 | 64.5 | 1.1966736 | Metrotek | 23
Alcohol: Propyl (n) C3H7OH | 20 | 1.22 | 0.0480315 |  | 0.804 | 0.098088 | 64.5 | 1.1966736 | IEEE | 24
Alcohol: T-amyl C5H9OH |  | 1.2 | 0.04724409 |  | 0.81 | 0.0972 |  | 1.1664 | IEEE | 25
Alkazene 13, C15H24 |  | 1.32 | 0.0519685 |  | 0.86 | 0.11352 |  | 1.498464 | Metrotek | 26
Analine C6H5NH2 | 20 | 1.69 | 0.06653543 |  | 1.022 | 0.172718 |  | 2.9189342 | Metrotek | 27
Argon, liquid | 67 K | 0.84 | 0.03307087 |  | 1.43 | 0.12012 | 15.2 | 1.009008 | Kino | 28
Argon, liquid | -186 | 0.837 | 0.03295276 |  | 1.404 | 0.1175148 |  | 0.983598876 | NDT2 | 29
Argon, liquid | -189 | 0.863 | 0.03397638 |  | 1.424 | 0.1228912 |  | 1.060551056 | NDT2 | 30
Argon, liquid | 87k | 0.84 | 0.03307087 |  | 1.43 | 0.12012 | 15.2 | 1.009008 | DR | 31
Benzene | 20 | 1.3 | 0.0511811 |  | 0.87 | 0.1131 |  | 1.4703 | Metrotek | 32
Benzene | 20 | 1.33 | 0.0523622 |  | 0.878 | 0.116774 |  | 1.5530942 | Metrotek | 33
Benzene C6H6 | 25 | 1.295 | 0.05098425 | -4.65 | 0.87 | 0.112665 | 873 | 1.45901175 | CRC | 34
Benzol | 20 | 1.33 | 0.0523622 |  | 0.878 | 0.116774 |  | 1.5530942 | Metrotek | 35
Benzol: Ethyl | 20 | 1.34 | 0.05275591 |  | 0.868 | 0.116312 |  | 1.5585808 | Metrotek | 36
Bromobenzene C6H5Br | 22 | 1.167 | 0.04594488 |  | 1.522 | 0.1776174 | 1.163 | 2.072795058 |  | 37
Bromoform CHBr3 | 20 | 0.92 | 0.03622047 |  | 2.89 | 0.26588 |  | 2.446096 | Metrotek | 38
Butylene Glycol (2,3) | 20 | 1.48 | 0.05826772 |  | 1.019 | 0.150812 |  | 2.2320176 | Metrotek | 39
Butyrate Ethyl | 20 | 1.17 | 0.04606299 |  | 0.877 | 0.102609 |  | 1.2005253 | Metrotek | 40
Carbitol C6H14O3 | 20 | 1.46 | 0.05748031 |  | 0.988 | 0.144248 |  | 2.1060208 | Metrotek | 41
Carbon Bisulfide | 20 | 1.16 | 0.04566929 |  |  | 0 |  | 0 | Metrotek | 42
Carbon Disulfide CS2 | 20 | 1.149 | 0.04523622 |  | 1.26 | 0.144774 |  | 1.66345326 | CRC | 43
Carbon Disulfide CS2, 3 GHz | 25 | 1.31 | 0.0515748 |  | 1.221 | 0.159951 | 10.1 | 2.0953581 | IEEE | 44
Carbon Tetrachloride C(Cl)4 | 25 | 0.926 | 0.03645669 | -2.7 | 1.594 | 0.1476044 | 538 | 1.366816744 | CRC | 45
Caster Oil | 20 | 1.48 | 0.05826772 |  | 0.969 | 0.143412 |  | 2.1224976 | Metrotek | 46
Caster oil C11H10O10 | 25 | 1.477 | 0.05814961 | -3.6 | 0.969 | 0.1431213 | 10100 | 2.113901601 | CRC, Kino | 47
Cesium | 28.5 | 0.967 | 0.03807087 |  | 1.88 | 0.181796 |  | 1.75796732 | Metrotek | 48
Chloro-benzene,C6H5Cl | 22 | 1.304 | 0.05133858 |  | 1.106 | 0.1442224 | 167 | 1.880660096 | LB | 49
Chloro-benzene,C6H5Cl | 20 | 1.3 | 0.0511811 |  | 1.1 | 0.143 |  | 1.859 | Metrotek | 50
Chloroform CHCl3 | 25 | 0.987 | 0.03885827 | -3.4 | 1.49 | 0.147063 |  | 1.45151181 | CRC | 51
Cyclohexanol C6H12O | 20 | 1.45 | 0.05708661 |  | 0.962 | 0.13949 |  | 2.022605 | Metrotek | 52
Cyclohexanone C6H10O | 20 | 1.42 | 0.05590551 |  | 0.948 | 0.134616 |  | 1.9115472 | Metrotek | 53
d-Fenchon | 20 | 1.32 | 0.0519685 |  | 0.94 | 0.12408 |  | 1.637856 | Metrotek | 54
Diacetyl C4H6O2 | 20 | 1.24 | 0.0488189 |  | 0.99 | 0.12276 |  | 1.522224 | Metrotek | 55
Dichloroisobutane (1,3) C4H18(Cl)2 | 20 | 1.22 | 0.0480315 |  | 1.14 | 0.13908 |  | 1.696776 | Metrotek | 56
Diesel Oil | 20 | 1.25 | 0.0492126 |  |  | 0 |  | 0 | Metrotek | 57
Diethyl Ketone | 20 | 1.31 | 0.0515748 |  | 0.813 | 0.106503 |  | 1.3951893 | Metrotek | 58
Diethylene Glycol C4H10O3 | 20 | 1.58 | 0.06220472 |  | 1.116 | 0.176328 |  | 2.7859824 | Metrotek | 59
Dimethyl Phthalate C8H10O4 | 20 | 1.46 | 0.05748031 |  | 1.2 | 0.1752 |  | 2.55792 | Metrotek | 60
Dioxane | 20 | 1.38 | 0.05433071 |  | 1.033 | 0.142554 |  | 1.9672452 | Metrotek | 61
Diphenylin diphenyl oxide | 20 | 1.5 | 0.05905512 |  |  | 0 |  | 0 | Metrotek | 62
d-Fenchone |  | 1.32 | 0.0519685 |  | 0.94 | 0.12408 |  | 1.637856 | ISU | 62
Ethanol C2H5OH | 25 | 1.207 | 0.04751969 | -4 | 0.79 | 0.095353 | 48.5 | 1.15091071 | CRC | 63
Ethanol Amide C2H7NO | 25 | 1.724 | 0.06787402 | -3.4 | 1.018 | 0.1755032 |  | 3.025675168 | CRC | 64
Ethanol Glycol | 25 | 1.658 | 0.06527559 | -2.1 | 1.113 | 0.1845354 | 120 | 3.059596932 | Kino | 65
Ethyl Acetate |  | 1.99 | 0.07834646 | 4 | 0.9 | 0.1791 |  | 3.56409 | ISU | 66
Ethyl Ether C4H10O | 25 | 0.985 | 0.03877953 | -4.87 | 0.713 | 0.0702305 |  | 0.691770425 | CRC | 66
Ethylene Glycol 1,2-ethanediol | 25 | 1.658 | 0.06527559 | -2.1 | 1.113 | 0.1845354 | 120 | 3.059596932 | CRC | 67
Ethylene Glycol Prestone II | 20 | 1.59 | 0.06259843 |  | 1.108 | 0.176172 |  | 2.8011348 | IEEE | 68
Flourosilicone Oil (Dow FS-1265) | 20 | 0.76 | 0.02992126 |  |  | 0 |  | 0 | Metrotek | 69
Fluorinert FC-104 |  | 0.575 | 0.0226378 |  | 1.76 | 0.1012 |  | 0.5819 | 3M | 70
Fluorinert FC-40 |  | 0.64 | 0.02519685 |  | 1.86 | 0.11904 |  | 0.761856 | Kino | 71
Fluorinert FC-70 |  | 0.687 | 0.02704724 |  | 1.94 | 0.133278 |  | 0.91561986 | 3M | 72
Fluorinert FC-72 |  | 0.512 | 0.02015748 |  | 1.68 | 0.086016 |  | 0.44040192 | 3M | 73
Fluorinert FC-75 |  | 0.585 | 0.0230315 |  | 1.76 | 0.10296 |  | 0.602316 | 3M | 74
Fluorinert FC-77 |  | 0.595 | 0.0234252 |  | 1.78 | 0.10591 |  | 0.6301645 | 3M | 75
Fluorinert FG-43 |  | 0.655 | 0.0257874 |  | 1.85 | 0.121175 |  | 0.79369625 | 3M | 76
Fluoro-benzene,C6H5F | 22 | 1.18 | 0.04645669 |  | 1.024 | 0.120832 | 317 | 1.4258176 | LB | 77
Formamide CH3NO | 20 | 1.62 | 0.06377953 |  | 1.134 | 0.183708 |  | 2.9760696 | Metrotek | 78
Freon |  | 0.71 | 0.02795276 |  | 1.5 | 0.1065 |  | 0.75615 | Y-12 | 79
Freon MF | 21.1 | 0.799 | 0.03145669 |  | 1.485 | 0.1186515 |  | 0.948025485 | NDT2 | 80
Freon TF | 21.1 | 0.968 | 0.03811024 |  | 1.574 | 0.1523632 |  | 1.474875776 | NDT2 | 81
Freon, TF |  | 0.716 | 0.02818898 |  | 1.57 | 0.112412 |  | 0.80486992 | AS | 82
Fuel Oil (Diesel) |  | 1.25 | 0.0492126 |  | 0.8 | 0.1 |  | 1.25 | NDT2 | 83
Furfural C5H4O2 | 20 | 1.45 | 0.05708661 |  | 1.157 | 0.167765 |  | 2.4325925 | Metrotek | 84
Furfuryl Alcohol | 20 | 1.45 | 0.05708661 |  | 1.135 | 0.164575 |  | 2.3863375 | Metrotek | 85
Gallium (mp=28.8 C) | 30 | 2.87 | 0.1129921 |  | 6.09 | 1.74783 | 1.58 | 50.162721 | IEEE | 86
Gasoline | 20 | 1.25 | 0.0492126 |  | 0.803 | 0.100375 |  | 1.2546875 | Metrotek | 87
Glycerin CH2OHCHOHCH2OH | 25 | 1.904 | 0.07496063 | -2.2 | 1.26 | 0.239904 |  | 4.56777216 | CRC | 88
Glycol - polyethylene 200 |  | 1.62 | 0.06377953 |  | 1.087 | 0.176094 |  | 2.8527228 | JA | 89
Glycol - polyethylene 400 |  | 1.62 | 0.06377953 |  | 1.06 | 0.17172 |  | 2.781864 | JA | 90
Glycol - 2,3 butylene |  | 1.48 | 0.05826772 |  | 1.019 | 0.150812 |  | 2.2320176 | Metrotek | 91
Glycol - diethylene C4H10O3 |  | 1.58 | 0.06220472 |  | 1.116 | 0.176328 |  | 2.7859824 | Metrotek | 92
Glycol - ethylene Prestone II |  | 1.59 | 0.06259843 |  | 1.108 | 0.176172 |  | 2.8011348 | JA | 93
Glycol - ethylene 1,2-ethanediol | 25 | 1.658 | 0.06527559 | -2.1 | 1.113 | 0.1845354 | 120 | 3.059596932 | CRC | 94
Glycol -polypropylene (Polyglycol E-200) | 29 | 1.57 | 0.06181102 |  |  | 0 |  | 0 | Metrotek | 95
Glycol -polypropylene (Polyglycol P-1200) | 38 | 1.3 | 0.0511811 |  |  | 0 |  | 0 | Metrotek | 96
Glycol -polypropylene (Polyglycol P-400) | 38 | 1.3 | 0.0511811 |  |  | 0 |  | 0 | Metrotek | 97
Glycol -tetraethylene C8H18O6 |  | 1.58 | 0.06220472 |  | 1.12 | 0.17696 |  | 2.795968 | Metrotek | 98
Glycol,triethylene,C6H14O4 |  | 1.61 | 0.06338583 |  | 1.123 | 0.180803 |  | 2.9109283 | Metrotek | 99
Gravity Fuel Oil AA | 20 | 1.49 | 0.05866142 |  | 0.99 | 0.14751 |  | 2.197899 | Metrotek | 100
Helium-4, liquid | 0.4k | 0.238 | 0.009370079 |  | 0.147 | 0.0034986 | 1.73 | 0.008326668 | DR | 101
Helium-4, liquid | 2.0K | 0.227 | 0.008937008 |  | 0.145 | 0.0032915 | 70 | 0.007471705 | IEEE | 102
Helium-4, liquid | 4.2K | 0.183 | 0.007204724 |  | 0.126 | 0.0023058 | 226 | 0.004219614 | IEEE | 103
Honey, sue bee orange |  | 2.03 | 0.07992126 |  | 1.42 | 0.28826 |  | 5.851678 | IEEE | 104
Hydrogen, Liquid | 20k | 1.19 | 0.04685039 |  | 0.07 | 0.00833 | 5.6 | 0.099127 | IEEE | 105
Iodo-benzene,C6H5I | 22 | 1.104 | 0.04346457 |  | 1.183 | 0.1306032 | 242 | 1.441859328 | LB | 106
Isopentane C5H12 | 20 | 0.992 | 0.03905512 |  | 0.62 | 0.061504 |  | 0.61011968 | Metrotek | 107
Kerosene |  | 1.324 | 0.05212598 | -3.6 | 0.81 | 0.107244 |  | 1.41991056 | CRC,M | 108
Linalool | 32 | 1.4 | 0.05511811 |  | 0.884 | 0.12376 |  | 1.73264 | Metrotek | 109
Linseed oil | 32 | 1.77 | 0.06968504 |  | 0.922 | 0.163194 |  | 2.8885338 | Metrotek | 110
m-Xylol, C8H10 | 20 | 1.32 | 0.0519685 |  | 0.864 | 0.114048 |  | 1.5054336 | Metrotek | 111
Mercury | 25 | 1.45 | 0.05708661 |  | 13.5 | 1.9575 | 5.8 | 28.38375 | CRC | 112
Mesityloxide C6H16O | 20 | 1.31 | 0.0515748 |  | 0.85 | 0.11135 |  | 1.458685 | Metrotek | 113
Methanol CH3OH | 25 | 1.103 | 0.0434252 | -3.2 | 0.791 | 0.0872473 | 30.2 | 0.962337719 | CRC | 114
Methylethylketone | 20 | 1.21 | 0.0476378 |  | 0.805 | 0.097405 |  | 1.1786005 | Metrotek | 115
Methyl Naphthalene C11H10 | 20 | 1.51 | 0.05944882 |  | 1.09 | 0.16459 |  | 2.485309 | Metrotek | 116
Methylene Iodide |  | 0.98 | 0.03858268 |  | 3.32 | 0.32536 |  | 3.188528 | IEEE | 117
Monochlorobenzene C6H5Cl | 20 | 1.27 | 0.05 |  | 1.107 | 0.140589 |  | 1.7854803 | Metrotek | 118
Morpholine C4H9NO | 20 | 1.44 | 0.05669291 |  | 1 | 0.144 |  | 2.0736 | Metrotek | 119
Motor oil (SAE 20&30) |  | 1.74 | 0.06850394 |  | 0.87 | 0.15138 |  | 2.634012 |  | 120
n-Hexane, C6H14,liquid | 30 | 1.103 | 0.0434252 |  | 0.659 | 0.0726877 | 87 | 0.801745331 |  | 121
n-Hexanol, C6H14O |  | 1.3 | 0.0511811 |  | 0.819 | 0.10647 |  | 1.38411 | Metrotek | 122
n-Pentane, C5H12, liq | 25 | 1.027 | 0.04043307 |  | 0.626 | 0.0642902 | 100 | 0.660260354 |  | 123
Neon, liquid | 27k | 1.2 | 0.04724409 |  | 1.2 | 0.144 | 23.1 | 1.728 | DR | 124
Nicotin, C10H14N2 | 20 | 1.49 | 0.05866142 |  | 1.01 | 0.15049 |  | 2.242301 | LB | 125
Nitrobenzene C6H6NO2 | 25 | 1.463 | 0.05759843 | -3.6 | 1.2 | 0.17556 |  | 2.5684428 | CRC | 126
Nitrogen, Liquid | 77k | 0.86 | 0.03385827 |  | 0.8 | 0.0688 | 13.8 | 0.59168 | IEEE | 127
Nitrogen, Liquid | -197 | 0.869 | 0.0342126 |  | 0.815 | 0.0708235 |  | 0.615456215 | NDT2 | 128
Nitrogen, Liquid | -203 | 0.929 | 0.0365748 |  | 0.843 | 0.0783147 |  | 0.727543563 | NDT2 | 129
Nitromethane CH3NC2 |  | 1.33 | 0.0523622 |  | 1.13 | 0.15029 |  | 1.998857 | Metrotek | 130
Oil - baby |  | 1.43 | 0.05629921 |  | 0.821 | 0.117403 |  | 1.6788629 | JA | 131
Oil - castor, @ 4.224 MHz | 20.2 | 1.507 | 0.05933071 |  | 0.942 | 0.1419594 | 10100 | 2.139328158 | GD | 132
Oil - castor,C11H10O10 | 25 | 1.477 | 0.05814961 | -3.6 | 0.969 | 0.1431213 |  | 2.113901601 | CRC,Metrotek | 133
Oil - corn |  | 1.46 | 0.05748031 |  | 0.922 | 0.134612 |  | 1.9653352 | JA | 134
Oil - diesel |  | 1.25 | 0.0492126 |  |  | 0 |  | 0 | Metrotek | 135
Oil - gravity fuel |  | 1.49 | 0.05866142 |  | 0.99 | 0.14751 |  | 2.197899 | Metrotek | 136
Oil - jojoba |  | 1.455 | 0.05728346 |  | 1.17 | 0.170235 |  | 2.47691925 | MH | 137
Oil - linseed |  | 1.46 | 0.05748031 |  | 0.94 | 0.13724 |  | 2.003704 | JA | 138
Oil - linseed |  | 1.77 | 0.06968504 |  | 0.922 | 0.163194 |  | 2.8885338 | Metrotek | 139
Oil - mineral,heavy Diamond |  | 1.46 | 0.05748031 |  | 0.843 | 0.123078 |  | 1.7969388 | JA | 140
Oil - mineral,light Diamond |  | 1.44 | 0.05669291 |  | 0.825 | 0.1188 |  | 1.71072 | JA | 141
Oil - olive |  | 1.445 | 0.05688976 |  | 0.918 | 0.132651 |  | 1.91680695 | JA | 142
Oil - parrafin |  | 1.42 | 0.05590551 |  | 0.835 | 0.11857 |  | 1.683694 | Metrotek | 143
Oil - peanut |  | 1.436 | 0.05653543 |  | 0.914 | 0.1312504 |  | 1.884755744 | JA | 144
Oil - SAE 20 |  | 1.74 | 0.06850394 |  | 0.87 | 0.15138 |  | 2.634012 | Metrotek | 145
Oil - SAE 30 |  | 1.7 | 0.06692913 |  | 0.88 | 0.1496 |  | 2.5432 |  | 146
Oil - safflower |  | 1.45 | 0.05708661 |  | 0.9 | 0.1305 |  | 1.89225 | JA | 147
Oil - silicon Dow 200, 1 centistoke |  | 0.96 | 0.03779528 |  | 0.818 | 0.078528 |  | 0.7538688 | JA | 148
Oil - silicon Dow 200, 10 centistoke |  | 0.968 | 0.03811024 |  | 0.94 | 0.090992 |  | 0.88080256 | JA | 149
Oil - silicon Dow 200, 100 centistoke |  | 0.98 | 0.03858268 |  | 0.968 | 0.094864 |  | 0.9296672 | JA | 150
Oil - silicon Dow 200, 1000 centistoke |  | 0.99 | 0.03897638 |  | 0.972 | 0.096228 |  | 0.9526572 | JA | 151
Oil - silicon Dow 704 | 79F | 1.409 | 0.05547244 |  | 1.02 | 0.143718 |  | 2.02498662 | MH | 152
Oil - silicon Dow 705 | 79F | 1.458 | 0.05740157 |  | 1.15 | 0.16767 |  | 2.4446286 | MH | 153
Oil - silicon Dow 710 | 20 | 1.352 | 0.05322835 |  | 1.11 | 0.150072 | 8200 | 2.02897344 | GD | 154
Oil - soybean |  | 1.43 | 0.05629921 |  | 0.93 | 0.13299 |  | 1.901757 | JA | 155
Oil - sperm |  | 1.44 | 0.05669291 |  | 0.88 | 0.12672 |  | 1.824768 | Metrotek | 156
Oil - sunflower |  | 1.45 | 0.05708661 |  | 0.92 | 0.1334 |  | 1.9343 | JA | 157
Oil - transformer |  | 1.391 | 0.05476378 | 0.39 | 0.92 | 0.127972 |  | 1.78009052 | Metrotek | 158
Oil - transformer |  | 1.39 | 0.05472441 |  | 0.92 | 0.12788 |  | 1.777532 | IEEE | 159
Oil - wintergreen (methyl salicylate) |  | 1.38 | 0.05433071 |  | 1.6 | 0.2208 |  | 3.04704 | JA | 160
Oxygen, O2, liquid | 90k | 0.9 | 0.03543307 |  | 1.11 | 0.0999 | 9.9 | 0.8991 | IEEE | 161
Oxygen, Liquid | -184 | 0.971 | 0.03822835 |  | 1.143 | 0.1109853 |  | 1.077667263 | NDT2 | 162
Oxygen, Liquid | -210 | 1.13 | 0.04448819 |  | 1.272 | 0.143736 |  | 1.6242168 | NDT2 | 163
Paraffin | 15 | 1.3 | 0.0511811 |  |  | 0 |  | 0 | Metrotek | 164
Paraffin Oil | 34 | 1.42 | 0.05590551 |  | 0.835 | 0.11857 |  | 1.683694 | IEEE | 165
Pentane | 20 | 1.01 | 0.03976378 |  | 0.621 | 0.062721 |  | 0.6334821 |  | 166
Petroleum | 34 | 1.29 | 0.0507874 |  | 0.825 | 0.106425 |  | 1.3728825 |  | 167
Polypropylene oxide (Ambiflo) | 38 | 1.37 | 0.05393701 |  |  | 0 |  | 0 | Metrotek | 168
Potassium ,mp=63.7°C | 100 | 1.82 | 0.07165354 |  | 0.83 | 0.15106 |  | 2.749292 | Metrotek | 169
Potassium | 100 | 1.86 | 0.07322835 |  | 0.818 | 0.152148 |  | 2.8299528 | Metrotek | 170
Potassium | 200 | 1.81 | 0.07125984 |  | 0.796 | 0.144076 |  | 2.6077756 | Metrotek | 171
Potassium | 300 | 1.76 | 0.06929134 |  | 0.773 | 0.136048 |  | 2.3944448 | Metrotek | 172
Potassium | 400 | 1.71 | 0.06732283 |  | 0.751 | 0.128421 |  | 2.1959991 | Metrotek | 173
Potassium | 500 | 1.65 | 0.06496063 |  | 0.729 | 0.120285 |  | 1.9847025 | Metrotek | 174
Potassium | 600 | 1.6 | 0.06299213 |  | 0.707 | 0.11312 |  | 1.80992 | Metrotek | 175
Potassium | 700 | 1.55 | 0.06102362 |  | 0.685 | 0.106175 |  | 1.6457125 | Metrotek | 176
Potassium | 800 | 1.46 | 0.05748031 |  | 0.662 | 0.096652 |  | 1.4111192 | Metrotek | 177
Pyridine |  | 1.41 | 0.05551181 |  | 0.982 | 0.138462 |  | 1.9523142 | Metrotek | 178
Silicone Oil, Dow 710 | 20 | 1.352 | 0.05322835 |  | 1.11 | 0.150072 | 8200 | 2.02897344 | Kino | 179
Sodium | 99 | 2.5 | 0.0984252 |  | 0.97 | 0.2425 |  | 6.0625 | NDT2
Sodium | 100 | 2.53 | 0.0996063 |  | 0.926 | 0.234278 |  | 5.9272334 | Metrotek | 180
Sodium | 200 | 2.48 | 0.0976378 |  | 0.904 | 0.224192 |  | 5.5599616 | Metrotek | 181
Sodium | 300 | 2.42 | 0.09527559 |  | 0.881 | 0.213202 |  | 5.1594884 | Metrotek | 182
Sodium | 315 | 2.45 | 0.09645669 |  | 0.97 | 0.23765 |  | 5.822425 | NDT2 | 183
Sodium | 400 | 2.37 | 0.09330709 |  | 0.857 | 0.203109 |  | 4.8136833 | Metrotek | 184
Sodium | 500 | 2.31 | 0.09094488 |  | 0.833 | 0.192423 |  | 4.4449713 | Metrotek | 185
Sodium | 600 | 2.26 | 0.08897638 |  | 0.809 | 0.182834 |  | 4.1320484 | Metrotek | 186
Sodium | 700 | 2.21 | 0.08700787 |  | 0.784 | 0.173264 |  | 3.8291344 | Metrotek | 187
Sodium | 800 | 2.15 | 0.08464567 |  | 0.759 | 0.163185 |  | 3.5084775 | Metrotek | 188
Solvesso #3 |  | 1.37 | 0.05393701 |  | 0.877 | 0.120149 |  | 1.6460413 | Metrotek | 189
Sonotrack couplant Echo |  | 1.62 | 0.06377953 |  | 1.04 | 0.16848 |  | 2.729376 | AS | 190
t-Amyl | 20 | 1.2 | 0.04724409 |  | 0.81 | 0.0972 |  | 1.1664 | Metrotek | 191
t-Butyl chloride, C4H9Cl |  | 0.98 | 0.03858268 |  | 0.84 | 0.08232 |  | 0.806736 | Metrotek | 192
Tallow | 16 | 0.39 | 0.01535433 |  |  | 0 |  | 0 | Metrotek | 193
Trichorethylene |  | 1.62 | 0.06377953 |  | 11.9 | 1.9278 |  | 31.23036 | Metrotek | 194
Trichorethylene | 20 | 1.05 | 0.04133858 |  | 1.05 | 0.11025 |  | 1.157625 | Metrotek | 195
Turpentine | 25 | 1.255 | 0.04940945 |  | 0.88 | 0.11044 |  | 1.386022 | CRC | 196
Turpentine | 27 | 1.28 | 0.0503937 |  | 0.893 | 0.114304 |  | 1.4630912 | NDT2 | 197
Univis 800 |  | 1.35 | 0.05314961 |  | 0.87 | 0.11745 |  | 1.585575 | Metrotek | 198
Water | 20 | 1.48 | 0.05826772 |  | 1 | 0.148 |  | 2.1904 | Metrotek | 199
Water | 25 | 1.4967 | 0.0589252 | 2.4 | 0.998 | 0.14937066 | 22 | 2.235631 | CRC | 200
Water | 30 | 1.509 | 0.05940945 |  | 1 | 0.1509 | 19.1 | 2.277081 | Kino | 201
Water | 60 | 1.55 | 0.06102362 |  | 1 | 0.155 | 10.2 | 2.4025 | Kino | 202
Water - heavy, D2O |  | 1.4 | 0.05511811 |  | 1.104 | 0.15456 |  | 2.16384 | Metrotek | 203
Water - salt 10% |  | 1.47 | 0.05787402 |  |  | 0 |  | 0 | Metrotek | 204
Water - salt 15% |  | 1.53 | 0.06023622 |  |  | 0 |  | 0 | Metrotek | 205
Water - salt 20% |  | 1.6 | 0.06299213 |  |  | 0 |  | 0 | Metrotek | 206
Water - sea | 25 | 1.531 | 0.06027559 | 2.4 | 1.025 | 0.1569275 |  | 2.402560025 | CRC | 207
Water (D20) | 25 | 1.4 | 0.05511811 |  | 1.104 | 0.15456 |  | 2.16384 | Metrotek | 208
Water, Sea | 25 | 1.531 | 0.06027559 | 2.4 | 1.025 | 0.1569275 |  | 2.402560025 | Kino | 209
Xenon - liquid | 166k | 0.63 | 0.02480315 |  | 2.86 | 0.18018 | 22 | 1.135134 | Kino | 210
Xylene hexaflouride C8H4F6 | 25 | 0.879 | 0.0346063 |  | 1.37 | 0.120423 |  | 1.05851817 | CRC | 211

## Body Tissue
Table of Acoustic Velocities and Calculated Acoustic Properties for Body Tissue
(Compiled by M. W. Moyer)
Last Edit: December 5, 2002
Material | Long | Vel | Density | ZLong | Lame Const | Ref
|  |  | gm/ | gm/ | l
| mm/µs | in/µs | cm3 | cm2us | Gpa
Body Tissue
Beef | 1.55 | 0.06102362 | 1.08 | 0.1674 | 2.5947 | ISU | 1
Brain Tissue | 1.49 | 0.05866142 | 1.04 | 0.15496 | 2.308904 | ISU | 2
Human Tissue | 1.47 | 0.05787402 | 1.07 | 0.15729 | 2.312163 | ISU | 3
Kidney | 1.54 | 0.06062992 | 1.05 | 0.1617 | 2.49018 | ISU | 4
Liver | 1.54 | 0.06062992 | 1.07 | 0.16478 | 2.537612 | ISU | 5
Spleen | 1.5 | 0.05905512 | 1.07 | 0.1605 | 2.4075 | ISU | 6

## Gasses
Table of Acoustic Velocities and Calculated Acoustic Properties for Gases
(Compiled by M. W. Moyer)
Last Edit: December 5, 2002
Material | Temp | Long | Vel | dv/dT | Density | ZLong | Att (a/f2) | Lame Const | Ref
[5 empty] | gm/cm3 | 10-3 gm/ | Db*10-12 | l
| °C | m/s | in/ms | m/s°C | * 10-3 | cm2us | s2/m | Mpa
Gasses
Acetone vapor (C2H6O) | 97.1 | 239 | 9.409449 | 0.32 |  | 0 |  | 0 | CRC | 1
Air, Dry | 0 | 331.45 | 13.04921 | 0.59 | 1.293 | 0.42856485 |  | 142.0478 | CRC | 2
Air, 25 atm | 0 | 332 | 13.07087 |  |  | 0 |  | 0 | Metrotek | 3
Air, 50 atm | 0 | 335 | 13.18898 |  |  | 0 |  | 0 | Metrotek | 4
Air, 100 atm | 0 | 351 | 13.8189 |  |  | 0 |  | 0 | Metrotek | 5
Air, Dry | 20 | 344 | 13.54331 |  | 1.24 | 0.42656 | 1.64 | 146.73664 | Kino | 6
Air, Dry | 100 | 386 | 15.19685 |  | 1.11 | 0.42846 |  | 165.38556 | Kino | 7
Air, Dry | 500 | 553 | 21.77165 |  | 0.77 | 0.42581 |  | 235.47293 | Kino | 8
Ammonia (NH3) | 0 | 415 | 16.33858 |  | 0.771 | 0.319965 |  | 132.785475 | CRC | 9
Argon | 0 | 319 | 12.55906 | 0.56 | 1.78 | 0.569 |  | 181.13458 | CRC | 10
Argon, 40 Bar | 20 | 323 | 12.71654 |  | 70.4 | 22.7392 | 0.00412 | 7344.7616 | Kino | 11
Argon, 250 Bar | 20 | 323 | 12.71654 |  | 440 | 142.12 | 0.00083 | 45904.76 | Kino | 12
Benzene vapor (C6H6) | 97.1 | 202 | 7.952756 | 0.3 |  | 0 |  | 0 | CRC | 13
Carbon dioxide (CO2) | 0 | 259 | 10.19685 | 0.4 | 1.977 | 0.512043 |  | 132.619137 | CRC | 14
Carbon disulfate |  | 189 | 7.440945 |  |  | 0 |  | 0 | Metrotek | 15
Carbon Monoxide CO | 0 | 338 | 13.30709 | 0.6 | 1.25 | 0.4225 |  | 142.805 | CRC | 16
Carbon tetrachloride vapor (CCl4) | 97.1 | 145 | 5.708661 |  |  | 0 |  | 0 | CRC | 17
Chlorine | 0 | 206 | 8.110236 |  | 3.214 | 0.662084 |  | 136.389304 | CRC | 18
Chloroform - CH(Cl)3 | 97.1 | 171 | 6.732283 | 0.24 |  | 0 |  | 0 | CRC | 19
Deuterium | 0 | 890 | 35.03937 | 1.6 | 0.19 | 0.1691 |  | 150.499 | CRC | 20
Ethane C2H6 | 0 | 308 | 12.12598 |  | 1.356 | 0.417648 |  | 128.635584 | CRC | 21
Ethanol vapor - C2H5OH | 97.1 | 269 | 10.59055 | 0.4 |  | 0 |  | 0 | CRC | 22
Ethyl ether - C4H10O | 97.1 | 206 | 8.110236 | 0.3 |  | 0 |  | 0 | CRC | 23
Ethylene C2H4 | 0 | 317 | 12.48031 |  | 1.26 | 0.39942 |  | 126.61614 | CRC | 24
Helium | 0 | 965 | 37.99213 | 0.8 | 0.178 | 0.17177 |  | 165.75805 | CRC | 25
Hydrogen | 0 | 1284 | 50.55118 | 2.2 | 0.0899 | 0.1154316 |  | 148.2141744 | CRC | 26
Hydrogen Bromide HBr | 0 | 200 | 7.874016 | 0 | 3.5 | 0.7 |  | 140 | CRC | 27
Hydrogen Chloride HCl | 0 | 296 | 11.65354 | 0 | 1.639 | 0.485144 |  | 143.602624 | CRC | 28
Hydrogen Iodide HI | 0 | 157 | 6.181102 | 0 | 5.66 | 0.88862 |  | 139.51334 | CRC | 29
Hydrogen Sulfide H2S | 0 | 289 | 11.37795 | 0 | 1.539 | 0.444771 |  | 128.538819 | CRC | 30
Methane CH4 | 0 | 430 | 16.92913 |  | 0.7168 | 0.308224 |  | 132.53632 | CRC | 31
Methanol vapor - CH3OH | 97.1 | 335 | 13.18898 | 0.46 |  | 0 |  | 0 | CRC | 32
Neon | 0 | 435 | 17.12598 |  | 0.9 | 0.3915 |  | 170.3025 | CRC | 33
Nitric oxide - NO | 10 | 324 | 12.75591 |  | 1.34 | 0.43416 |  | 140.66784 | CRC | 34
Nitrogen - N2 | 0 | 334 | 13.14961 | 0.6 | 1.251 | 0.417834 |  | 139.556556 | CRC | 35
Nitrogen - N2 | 20 | 350 | 13.77953 |  | 1.16 | 0.406 |  | 142.1 | Metrotek | 36
Nitrous oxide - N2O | 0 | 263 | 10.35433 | 0.5 | 1.977 | 0.519951 |  | 136.747113 | CRC | 37
Oxygen - O2 | 0 | 316 | 12.44094 | 0.56 | 1.429 | 0.451564 |  | 142.694224 | CRC | 38
Oxygen - O2 | 20 | 328 | 12.91339 |  | 1.32 | 0.43296 |  | 142.01088 | Metrotek | 39
Sulfur dioxide - SO2 | 0 | 213 | 8.385827 | 0.47 | 2.927 | 0.623451 |  | 132.795063 | CRC | 40
Water Vapor | 0 | 401 | 15.7874 |  | 0 | 0 |  | 0 | Metrotek | 41
Water Vapor | 100 | 405 | 15.94488 |  | 0 | 0 |  | 0 | Metrotek | 42
Water Vapor | 130 | 424 | 16.69291 |  | 0 | 0 |  | 0 | ISU | 43
Water Vapor | 134 | 434 | 17.08661 |  | 0 | 0 |  | 0 | CRC | 43
Water vapor | 134 | 494 | 19.44882 |  |  | 0 |  | 0 | CRC | 44
Xenon, 40 Bar | 20 | 178 | 7.007874 |  | 0 | 0 | 0.00953 | 0 | Kino | 45

## References
References
3M | -- | 3 M Company
CRC | -- | Handbook of Chemistry and Physics,45th Ed, page E28
DuPont
IEEE | -- | IEEE Tranactions on Sonics and Ultrasonics, Vol SU-32, No. 3, May 1985
Kino | -- | Acoustic Waves: Devices, Imaging, and Analog Signal Processing, G. S. Kino, 1987
Kraut | -- | Ultrasonic Testing of Materials, by J. Krautkramer, page 476
ISU | - | Iowa State University - www.cnde.iastate.edu/cnde/ut_material_properties/
LLNL | -- | Supplied from Lawerance Livermore National Laboratories
Metrotek | -- | MetroTek Inc, Application Note 23
NDT | -- | Nondestructive Testing Handbook, Volume II, by Robert C. McMaster, page 43-48
NDT2 | -- | Nondestructive Testing Handbook, Second Ed, Vol 7, Ultrasonic Testing, A.S. Birks et.al., ed, page 836-841
Y-12 | -- | Measured at Y-12
*AE | -- | Handbook of Tables for Applied Engineering Sciences
*AH | -- | Andy Hadjicostis, Nutran Company
*AJS | -- | Microwave Acoustics Handbook, Vol 3
*AS | -- | Alan Selfridge, Ultrasonic Devices, Inc
*DP | -- | Diasonics
*FS | -- | Fred Stanke, Schlumberger, Inc., Ridge field CT.
*LB | -- | Numerical Data and Functional Relationships in Science and Technology, New Series Group II: Atomic and Molecular Physics, Vol 5:22:22Molecular Acoustics, NY 1967
*LP | -- | Laust Pedersen
*RB | -- | Rick Baer, Hewlett Packard
*RLB | -- | Ram Lal Bedi, Specialty Engineering Associates
*SIM | -- | Single Crystal Elastic Constants and Calculated Aggregate Properties, 2nd Ed., Cambridge, Mass., M.I.T. Press[1972] xv, pp370
* | -- | Items marked with and asterick "*" were obtained from "Acoustic Material Properties" at http://www.ultrasonic.com/Tables/index.html

## Header
Y/DW 1241
Rev. 1
Table of Acoustic Velocities and
Calculated Acoustic Properties for
Solids, Plastics, Epoxies,
Rubbers, Liquids and Gases
Compiled by M. W. Moyer
Y-12 National Security Complex
Last Edit: December 5, 2002
Prepared by the
Y-12 National Security Complex
managed by
BWXT-Y12, LLC
for the
U.S. Department of Energy
under contract DE-AC05-00OR22800

## PrintMacro
Print (p)
Macro to Print Acoustic Velocity Tables
Type ^p to start